## Sheet1
Fe | Co | Ni | Ms | logHc | logTc | logER | logHV | logCost
10.47 | 39.7 | 49.83 | 1.37 | 3.144 | 3.032 | 1.422 | 2.134 | 1.303
10.47 | 29.76 | 59.77 | 1.18 | 2.98 | 3.005 | 1.31 | 2.187 | 1.261
10.47 | 19.83 | 69.7 | 1.08 | 2.961 | 2.971 | 1.292 | 2.193 | 1.213
10.46 | 9.91 | 79.63 | 0.95 | 2.874 | 2.948 | 1.281 | 2.198 | 1.16
20.82 | 9.86 | 69.32 | 1.31 | 2.591 | 2.954 | 1.352 | 2.25 | 1.117
31.07 | 9.81 | 59.12 | 1.29 | 2.679 | 2.945 | 1.423 | 2.27 | 1.07
41.22 | 9.76 | 49.02 | 1.41 | 2.223 | 2.951 | 1.589 | 2.318 | 1.017
34.49 | 32.69 | 32.82 | 1.6 | 2.793 | 3.009 | 1.423 | 2.345 | 1.196
41.28 | 48.9 | 9.82 | 1.97 | 3.062 | 3.063 | 1.246 | 2.432 | 1.254
31.13 | 59 | 9.87 | 1.91 | 2.758 | 3.066 | 1.193 | 2.424 | 1.326
20.87 | 69.2 | 9.93 | 1.88 | 2.7 | 3.103 | 1.188 | 2.239 | 1.388
10.49 | 79.53 | 9.98 | 1.87 | 2.835 | 3.11 | 1.196 | 2.202 | 1.442
10.49 | 69.55 | 19.96 | 1.69 | 3.001 | 3.09 | 1.228 | 2.189 | 1.411
10.48 | 59.6 | 29.92 | 1.6 | 2.845 | 3.077 | 1.369 | 2.192 | 1.378
10.48 | 49.64 | 39.88 | 1.5 | 2.85 | 3.06 | 1.34 | 2.238 | 1.342
51.32 | 38.91 | 9.77 | 2.12 | 3.053 | 3.069 | 1.217 | 2.496 | 1.168
61.26 | 29.03 | 9.71 | 2.09 | 3.053 | 3.064 | 1.21 | 2.444 | 1.06
71.09 | 19.25 | 9.66 | 2.03 | 2.973 | 3.068 | 1.279 | 2.373 | 0.916
80.82 | 9.57 | 9.61 | 1.92 | 3.091 | 3.018 | 1.369 | 2.335 | 0.7
71.06 | 9.62 | 19.32 | 1.69 | 3.166 | 2.998 | 1.479 | 2.381 | 0.803
61.21 | 9.67 | 29.12 | 1.43 | 3.062 | 2.943 | 1.663 | 2.439 | 0.887
51.26 | 9.72 | 39.02 | 1.47 | 2.85 | 2.94 | 1.667 | 2.293 | 0.957
71.08 | 14.43 | 14.49 | 2 | 3.322 | 3.007 | 1.501 | 2.548 | 0.863
61.24 | 19.34 | 19.42 | 1.94 | 3.182 | 3 | 1.435 | 2.609 | 0.982
51.3 | 24.3 | 24.4 | 1.83 | 2.942 | 3.015 | 1.415 | 2.417 | 1.075
41.25 | 29.32 | 29.43 | 1.77 | 2.554 | 3.006 | 1.412 | 2.328 | 1.152
31.1 | 34.38 | 34.52 | 1.65 | 2.457 | 3.037 | 1.425 | 2.344 | 1.217
20.84 | 39.5 | 39.66 | 1.51 | 2.564 | 3.037 | 1.528 | 2.263 | 1.273
41.27 | 39.1 | 19.63 | 1.8 | 2.922 | 3.024 | 1.516 | 2.364 | 1.206
36.19 | 34.29 | 29.52 | 1.75 | 2.573 | 3.003 | 1.41 | 2.327 | 1.199
31.1 | 29.46 | 39.44 | 1.58 | 2.625 | 3.01 | 1.367 | 2.358 | 1.191
25.97 | 24.61 | 49.42 | 1.44 | 2.608 | 3.001 | 1.346 | 2.286 | 1.184
20.82 | 19.73 | 59.45 | 1.35 | 2.672 | 2.988 | 1.336 | 2.321 | 1.176
15.65 | 14.83 | 69.52 | 1.17 | 2.83 | 2.96 | 1.375 | 2.204 | 1.168
41.23 | 19.54 | 39.23 | 1.64 | 2.686 | 2.975 | 1.54 | 2.316 | 1.09
36.18 | 29.39 | 34.43 | 1.71 | 2.625 | 3.024 | 1.391 | 2.312 | 1.172
31.1 | 39.3 | 29.6 | 1.71 | 2.686 | 3.028 | 1.344 | 2.303 | 1.241
25.99 | 49.27 | 24.74 | 1.73 | 2.657 | 3.064 | 1.358 | 2.302 | 1.301
20.86 | 59.29 | 19.85 | 1.73 | 2.617 | 3.064 | 1.265 | 2.242 | 1.353
15.69 | 69.38 | 14.93 | 1.76 | 2.733 | 3.088 | 1.258 | 2.252 | 1.4