## Sheet1
Fe | Co | Ni | V | Mo | Cr | Cu | Mn | C | W | Ta | Nb | Al | Ti | Si
10.47 | 39.7 | 49.83 | 0 | 0 | 0 | 0 | 0 | 0 | 0 | 0 | 0 | 0 | 0 | 0
10.47 | 29.76 | 59.77 | 0 | 0 | 0 | 0 | 0 | 0 | 0 | 0 | 0 | 0 | 0 | 0
10.47 | 19.83 | 69.7 | 0 | 0 | 0 | 0 | 0 | 0 | 0 | 0 | 0 | 0 | 0 | 0
10.46 | 9.91 | 79.63 | 0 | 0 | 0 | 0 | 0 | 0 | 0 | 0 | 0 | 0 | 0 | 0
20.82 | 9.86 | 69.32 | 0 | 0 | 0 | 0 | 0 | 0 | 0 | 0 | 0 | 0 | 0 | 0
31.07 | 9.81 | 59.12 | 0 | 0 | 0 | 0 | 0 | 0 | 0 | 0 | 0 | 0 | 0 | 0
41.22 | 9.76 | 49.02 | 0 | 0 | 0 | 0 | 0 | 0 | 0 | 0 | 0 | 0 | 0 | 0
34.49 | 32.69 | 32.82 | 0 | 0 | 0 | 0 | 0 | 0 | 0 | 0 | 0 | 0 | 0 | 0
41.28 | 48.9 | 9.82 | 0 | 0 | 0 | 0 | 0 | 0 | 0 | 0 | 0 | 0 | 0 | 0
31.13 | 59 | 9.87 | 0 | 0 | 0 | 0 | 0 | 0 | 0 | 0 | 0 | 0 | 0 | 0
20.87 | 69.2 | 9.93 | 0 | 0 | 0 | 0 | 0 | 0 | 0 | 0 | 0 | 0 | 0 | 0
10.49 | 79.53 | 9.98 | 0 | 0 | 0 | 0 | 0 | 0 | 0 | 0 | 0 | 0 | 0 | 0
10.49 | 69.55 | 19.96 | 0 | 0 | 0 | 0 | 0 | 0 | 0 | 0 | 0 | 0 | 0 | 0
10.48 | 59.6 | 29.92 | 0 | 0 | 0 | 0 | 0 | 0 | 0 | 0 | 0 | 0 | 0 | 0
10.48 | 49.64 | 39.88 | 0 | 0 | 0 | 0 | 0 | 0 | 0 | 0 | 0 | 0 | 0 | 0
51.32 | 38.91 | 9.77 | 0 | 0 | 0 | 0 | 0 | 0 | 0 | 0 | 0 | 0 | 0 | 0
61.26 | 29.03 | 9.71 | 0 | 0 | 0 | 0 | 0 | 0 | 0 | 0 | 0 | 0 | 0 | 0
71.09 | 19.25 | 9.66 | 0 | 0 | 0 | 0 | 0 | 0 | 0 | 0 | 0 | 0 | 0 | 0
80.82 | 9.57 | 9.61 | 0 | 0 | 0 | 0 | 0 | 0 | 0 | 0 | 0 | 0 | 0 | 0
71.06 | 9.62 | 19.32 | 0 | 0 | 0 | 0 | 0 | 0 | 0 | 0 | 0 | 0 | 0 | 0
61.21 | 9.67 | 29.12 | 0 | 0 | 0 | 0 | 0 | 0 | 0 | 0 | 0 | 0 | 0 | 0
51.26 | 9.72 | 39.02 | 0 | 0 | 0 | 0 | 0 | 0 | 0 | 0 | 0 | 0 | 0 | 0
71.08 | 14.43 | 14.49 | 0 | 0 | 0 | 0 | 0 | 0 | 0 | 0 | 0 | 0 | 0 | 0
61.24 | 19.34 | 19.42 | 0 | 0 | 0 | 0 | 0 | 0 | 0 | 0 | 0 | 0 | 0 | 0
51.3 | 24.3 | 24.4 | 0 | 0 | 0 | 0 | 0 | 0 | 0 | 0 | 0 | 0 | 0 | 0
41.25 | 29.32 | 29.43 | 0 | 0 | 0 | 0 | 0 | 0 | 0 | 0 | 0 | 0 | 0 | 0
31.1 | 34.38 | 34.52 | 0 | 0 | 0 | 0 | 0 | 0 | 0 | 0 | 0 | 0 | 0 | 0
20.84 | 39.5 | 39.66 | 0 | 0 | 0 | 0 | 0 | 0 | 0 | 0 | 0 | 0 | 0 | 0
41.27 | 39.1 | 19.63 | 0 | 0 | 0 | 0 | 0 | 0 | 0 | 0 | 0 | 0 | 0 | 0
36.19 | 34.29 | 29.52 | 0 | 0 | 0 | 0 | 0 | 0 | 0 | 0 | 0 | 0 | 0 | 0
31.1 | 29.46 | 39.44 | 0 | 0 | 0 | 0 | 0 | 0 | 0 | 0 | 0 | 0 | 0 | 0
25.97 | 24.61 | 49.42 | 0 | 0 | 0 | 0 | 0 | 0 | 0 | 0 | 0 | 0 | 0 | 0
20.82 | 19.73 | 59.45 | 0 | 0 | 0 | 0 | 0 | 0 | 0 | 0 | 0 | 0 | 0 | 0
15.65 | 14.83 | 69.52 | 0 | 0 | 0 | 0 | 0 | 0 | 0 | 0 | 0 | 0 | 0 | 0
41.23 | 19.54 | 39.23 | 0 | 0 | 0 | 0 | 0 | 0 | 0 | 0 | 0 | 0 | 0 | 0
36.18 | 29.39 | 34.43 | 0 | 0 | 0 | 0 | 0 | 0 | 0 | 0 | 0 | 0 | 0 | 0
31.1 | 39.3 | 29.6 | 0 | 0 | 0 | 0 | 0 | 0 | 0 | 0 | 0 | 0 | 0 | 0
25.99 | 49.27 | 24.74 | 0 | 0 | 0 | 0 | 0 | 0 | 0 | 0 | 0 | 0 | 0 | 0
20.86 | 59.29 | 19.85 | 0 | 0 | 0 | 0 | 0 | 0 | 0 | 0 | 0 | 0 | 0 | 0
15.69 | 69.38 | 14.93 | 0 | 0 | 0 | 0 | 0 | 0 | 0 | 0 | 0 | 0 | 0 | 0