## Sheet1
Fe | Co | Ni | V | Mo | Cr | Cu | Mn | C | W | Ta | Nb | Al | Ti | Si | Type | PrcntRedArea | AnnTemp | AnnTime | AnnAtm | AnnCoolRate | AppMagField | ReannTemp | ReannTime | ReannTime | ReannCoolRate | AppMagField | Phase | GrainSize | Ms | Hc | Tc | MuMax | ER | TS | YS | Elong | HV | Cost
100 | 0 | 0 | 0 | 0 | 0 | 0 | 0 | 0 | 0 | 0 | 0 | 0 | 0 | 0 | Sheet |  | 850 |  | Vacuum | 360 | 0 | 25 | 0 | Air | 0 | 0 |  |  | 2.23 |  | 724 | 6986 | 8.56 |  |  |  |  | 0.42
99 | 1 | 0 | 0 | 0 | 0 | 0 | 0 | 0 | 0 | 0 | 0 | 0 | 0 | 0 | Sheet |  | 850 |  | Vacuum | 360 | 0 | 25 | 0 | Air | 0 | 0 |  |  | 2.24 |  | 739 | 5476 | 11.9 |  |  |  |  | 0.77
98 | 2 | 0 | 0 | 0 | 0 | 0 | 0 | 0 | 0 | 0 | 0 | 0 | 0 | 0 | Sheet |  | 850 |  | Vacuum | 360 | 0 | 25 | 0 | Air | 0 | 0 |  |  | 2.25 |  | 753 | 4458 | 14.13 |  |  |  |  | 1.11
97 | 3 | 0 | 0 | 0 | 0 | 0 | 0 | 0 | 0 | 0 | 0 | 0 | 0 | 0 | Sheet |  | 850 |  | Vacuum | 360 | 0 | 25 | 0 | Air | 0 | 0 |  |  | 2.26 |  | 767 | 3778 | 15.94 |  |  |  |  | 1.45
96 | 4 | 0 | 0 | 0 | 0 | 0 | 0 | 0 | 0 | 0 | 0 | 0 | 0 | 0 | Sheet |  | 850 |  | Vacuum | 360 | 0 | 25 | 0 | Air | 0 | 0 |  |  | 2.27 |  | 780 | 3380 | 17.64 |  |  |  |  | 1.79
95 | 5 | 0 | 0 | 0 | 0 | 0 | 0 | 0 | 0 | 0 | 0 | 0 | 0 | 0 | Sheet |  | 850 |  | Vacuum | 360 | 0 | 25 | 0 | Air | 0 | 0 |  |  | 2.28 |  | 793 | 3070 | 18.7 |  |  |  |  | 2.13
94 | 6 | 0 | 0 | 0 | 0 | 0 | 0 | 0 | 0 | 0 | 0 | 0 | 0 | 0 | Sheet |  | 850 |  | Vacuum | 360 | 0 | 25 | 0 | Air | 0 | 0 |  |  | 2.29 |  | 805 | 2843 | 19.72 |  |  |  |  | 2.47
93 | 7 | 0 | 0 | 0 | 0 | 0 | 0 | 0 | 0 | 0 | 0 | 0 | 0 | 0 | Sheet |  | 850 |  | Vacuum | 360 | 0 | 25 | 0 | Air | 0 | 0 |  |  | 2.3 |  | 817 | 2687 | 20.53 |  |  |  |  | 2.81
92 | 8 | 0 | 0 | 0 | 0 | 0 | 0 | 0 | 0 | 0 | 0 | 0 | 0 | 0 | Sheet |  | 850 |  | Vacuum | 360 | 0 | 25 | 0 | Air | 0 | 0 |  |  | 2.31 |  | 828 | 2523 | 21.21 |  |  |  |  | 3.15
91 | 9 | 0 | 0 | 0 | 0 | 0 | 0 | 0 | 0 | 0 | 0 | 0 | 0 | 0 | Sheet |  | 850 |  | Vacuum | 360 | 0 | 25 | 0 | Air | 0 | 0 |  |  | 2.32 |  | 839 | 2379 | 21.96 |  |  |  |  | 3.48
90 | 10 | 0 | 0 | 0 | 0 | 0 | 0 | 0 | 0 | 0 | 0 | 0 | 0 | 0 | Sheet |  | 850 |  | Vacuum | 360 | 0 | 25 | 0 | Air | 0 | 0 |  |  | 2.33 |  | 849 | 2264 | 22.64 |  |  |  |  | 3.82
89 | 11 | 0 | 0 | 0 | 0 | 0 | 0 | 0 | 0 | 0 | 0 | 0 | 0 | 0 | Sheet |  | 850 |  | Vacuum | 360 | 0 | 25 | 0 | Air | 0 | 0 |  |  | 2.34 |  | 859 | 2151 | 23.2 |  |  |  |  | 4.16
88 | 12 | 0 | 0 | 0 | 0 | 0 | 0 | 0 | 0 | 0 | 0 | 0 | 0 | 0 | Sheet |  | 850 |  | Vacuum | 360 | 0 | 25 | 0 | Air | 0 | 0 |  |  | 2.35 |  | 868 | 2064 | 23.82 |  |  |  |  | 4.5
87 | 13 | 0 | 0 | 0 | 0 | 0 | 0 | 0 | 0 | 0 | 0 | 0 | 0 | 0 | Sheet |  | 850 |  | Vacuum | 360 | 0 | 25 | 0 | Air | 0 | 0 |  |  | 2.36 |  | 877 | 1971 | 24.33 |  |  |  |  | 4.83
86 | 14 | 0 | 0 | 0 | 0 | 0 | 0 | 0 | 0 | 0 | 0 | 0 | 0 | 0 | Sheet |  | 850 |  | Vacuum | 360 | 0 | 25 | 0 | Air | 0 | 0 |  |  | 2.37 |  | 885 | 1883 | 24.68 |  |  |  |  | 5.17
85 | 15 | 0 | 0 | 0 | 0 | 0 | 0 | 0 | 0 | 0 | 0 | 0 | 0 | 0 | Sheet |  | 850 |  | Vacuum | 360 | 0 | 25 | 0 | Air | 0 | 0 |  |  | 2.38 |  | 893 | 1816 | 24.87 |  |  |  |  | 5.51
84 | 16 | 0 | 0 | 0 | 0 | 0 | 0 | 0 | 0 | 0 | 0 | 0 | 0 | 0 | Sheet |  | 850 |  | Vacuum | 360 | 0 | 25 | 0 | Air | 0 | 0 |  |  | 2.39 |  | 901 | 1751 | 24.91 |  |  |  |  | 5.84
83 | 17 | 0 | 0 | 0 | 0 | 0 | 0 | 0 | 0 | 0 | 0 | 0 | 0 | 0 | Sheet |  | 850 |  | Vacuum | 360 | 0 | 25 | 0 | Air | 0 | 0 |  |  | 2.4 |  | 908 | 1696 | 24.81 |  |  |  |  | 6.18
82 | 18 | 0 | 0 | 0 | 0 | 0 | 0 | 0 | 0 | 0 | 0 | 0 | 0 | 0 | Sheet |  | 850 |  | Vacuum | 360 | 0 | 25 | 0 | Air | 0 | 0 |  |  | 2.41 |  | 914 | 1648 | 24.64 |  |  |  |  | 6.51
81 | 19 | 0 | 0 | 0 | 0 | 0 | 0 | 0 | 0 | 0 | 0 | 0 | 0 | 0 | Sheet |  | 850 |  | Vacuum | 360 | 0 | 25 | 0 | Air | 0 | 0 |  |  | 2.41 |  | 921 | 1606 | 24.33 |  |  |  |  | 6.85
80 | 20 | 0 | 0 | 0 | 0 | 0 | 0 | 0 | 0 | 0 | 0 | 0 | 0 | 0 | Sheet |  | 850 |  | Vacuum | 360 | 0 | 25 | 0 | Air | 0 | 0 |  |  | 2.42 |  | 927 | 1572 | 23.89 |  |  |  |  | 7.18
79 | 21 | 0 | 0 | 0 | 0 | 0 | 0 | 0 | 0 | 0 | 0 | 0 | 0 | 0 | Sheet |  | 850 |  | Vacuum | 360 | 0 | 25 | 0 | Air | 0 | 0 |  |  | 2.43 |  | 932 | 1539 | 23.41 |  |  |  |  | 7.52
78 | 22 | 0 | 0 | 0 | 0 | 0 | 0 | 0 | 0 | 0 | 0 | 0 | 0 | 0 | Sheet |  | 850 |  | Vacuum | 360 | 0 | 25 | 0 | Air | 0 | 0 |  |  | 2.43 |  | 937 | 1520 | 22.76 |  |  |  |  | 7.85
77 | 23 | 0 | 0 | 0 | 0 | 0 | 0 | 0 | 0 | 0 | 0 | 0 | 0 | 0 | Sheet |  | 850 |  | Vacuum | 360 | 0 | 25 | 0 | Air | 0 | 0 |  |  | 2.44 |  | 942 | 1501 | 22.06 |  |  |  |  | 8.18
76 | 24 | 0 | 0 | 0 | 0 | 0 | 0 | 0 | 0 | 0 | 0 | 0 | 0 | 0 | Sheet |  | 850 |  | Vacuum | 360 | 0 | 25 | 0 | Air | 0 | 0 |  |  | 2.45 |  | 947 | 1491 | 21.34 |  |  |  |  | 8.52
75 | 25 | 0 | 0 | 0 | 0 | 0 | 0 | 0 | 0 | 0 | 0 | 0 | 0 | 0 | Sheet |  | 850 |  | Vacuum | 360 | 0 | 25 | 0 | Air | 0 | 0 |  |  | 2.45 |  | 951 | 1489 | 20.53 |  |  |  |  | 8.85
74 | 26 | 0 | 0 | 0 | 0 | 0 | 0 | 0 | 0 | 0 | 0 | 0 | 0 | 0 | Sheet |  | 850 |  | Vacuum | 360 | 0 | 25 | 0 | Air | 0 | 0 |  |  | 2.46 |  | 954 | 1495 | 19.59 |  |  |  |  | 9.18
73 | 27 | 0 | 0 | 0 | 0 | 0 | 0 | 0 | 0 | 0 | 0 | 0 | 0 | 0 | Sheet |  | 850 |  | Vacuum | 360 | 0 | 25 | 0 | Air | 0 | 0 |  |  | 2.46 |  | 958 | 1512 | 18.67 |  |  |  |  | 9.51
72 | 28 | 0 | 0 | 0 | 0 | 0 | 0 | 0 | 0 | 0 | 0 | 0 | 0 | 0 | Sheet |  | 850 |  | Vacuum | 360 | 0 | 25 | 0 | Air | 0 | 0 |  |  | 2.46 |  | 961 | 1538 | 17.82 |  |  |  |  | 9.84
71 | 29 | 0 | 0 | 0 | 0 | 0 | 0 | 0 | 0 | 0 | 0 | 0 | 0 | 0 | Sheet |  | 850 |  | Vacuum | 360 | 0 | 25 | 0 | Air | 0 | 0 |  |  | 2.47 |  | 963 | 1576 | 16.85 |  |  |  |  | 10.18
70 | 30 | 0 | 0 | 0 | 0 | 0 | 0 | 0 | 0 | 0 | 0 | 0 | 0 | 0 | Sheet |  | 850 |  | Vacuum | 360 | 0 | 25 | 0 | Air | 0 | 0 |  |  | 2.47 |  | 966 | 1626 | 15.94 |  |  |  |  | 10.51
69 | 31 | 0 | 0 | 0 | 0 | 0 | 0 | 0 | 0 | 0 | 0 | 0 | 0 | 0 | Sheet |  | 850 |  | Vacuum | 360 | 0 | 25 | 0 | Air | 0 | 0 |  |  | 2.47 |  | 968 | 1668 | 15.04 |  |  |  |  | 10.84
68 | 32 | 0 | 0 | 0 | 0 | 0 | 0 | 0 | 0 | 0 | 0 | 0 | 0 | 0 | Sheet |  | 850 |  | Vacuum | 360 | 0 | 25 | 0 | Air | 0 | 0 |  |  | 2.47 |  | 970 | 1716 | 14.04 |  |  |  |  | 11.17
67 | 33 | 0 | 0 | 0 | 0 | 0 | 0 | 0 | 0 | 0 | 0 | 0 | 0 | 0 | Sheet |  | 850 |  | Vacuum | 360 | 0 | 25 | 0 | Air | 0 | 0 |  |  | 2.47 |  | 971 | 1777 | 13.24 |  |  |  |  | 11.5
66 | 34 | 0 | 0 | 0 | 0 | 0 | 0 | 0 | 0 | 0 | 0 | 0 | 0 | 0 | Sheet |  | 850 |  | Vacuum | 360 | 0 | 25 | 0 | Air | 0 | 0 |  |  | 2.47 |  | 973 | 1849 | 12.5 |  |  |  |  | 11.83
65 | 35 | 0 | 0 | 0 | 0 | 0 | 0 | 0 | 0 | 0 | 0 | 0 | 0 | 0 | Sheet |  | 850 |  | Vacuum | 360 | 0 | 25 | 0 | Air | 0 | 0 |  |  | 2.47 |  | 973 | 1927 | 11.74 |  |  |  |  | 12.16
64 | 36 | 0 | 0 | 0 | 0 | 0 | 0 | 0 | 0 | 0 | 0 | 0 | 0 | 0 | Sheet |  | 850 |  | Vacuum | 360 | 0 | 25 | 0 | Air | 0 | 0 |  |  | 2.47 |  | 974 | 2010 | 11.07 |  |  |  |  | 12.48
63 | 37 | 0 | 0 | 0 | 0 | 0 | 0 | 0 | 0 | 0 | 0 | 0 | 0 | 0 | Sheet |  | 850 |  | Vacuum | 360 | 0 | 25 | 0 | Air | 0 | 0 |  |  | 2.47 |  | 975 | 2101 | 10.49 |  |  |  |  | 12.81
62 | 38 | 0 | 0 | 0 | 0 | 0 | 0 | 0 | 0 | 0 | 0 | 0 | 0 | 0 | Sheet |  | 850 |  | Vacuum | 360 | 0 | 25 | 0 | Air | 0 | 0 |  |  | 2.47 |  | 975 | 2195 | 9.92 |  |  |  |  | 13.14
61 | 39 | 0 | 0 | 0 | 0 | 0 | 0 | 0 | 0 | 0 | 0 | 0 | 0 | 0 | Sheet |  | 850 |  | Vacuum | 360 | 0 | 25 | 0 | Air | 0 | 0 |  |  | 2.46 |  | 975 | 2282 | 9.37 |  |  |  |  | 13.47
60 | 40 | 0 | 0 | 0 | 0 | 0 | 0 | 0 | 0 | 0 | 0 | 0 | 0 | 0 | Sheet |  | 850 |  | Vacuum | 360 | 0 | 25 | 0 | Air | 0 | 0 |  |  | 2.46 |  | 975 | 2388 | 8.91 |  |  |  |  | 13.79
59 | 41 | 0 | 0 | 0 | 0 | 0 | 0 | 0 | 0 | 0 | 0 | 0 | 0 | 0 | Sheet |  | 850 |  | Vacuum | 360 | 0 | 25 | 0 | Air | 0 | 0 |  |  | 2.46 |  | 974 | 2525 | 8.5 |  |  |  |  | 14.12
58 | 42 | 0 | 0 | 0 | 0 | 0 | 0 | 0 | 0 | 0 | 0 | 0 | 0 | 0 | Sheet |  | 850 |  | Vacuum | 360 | 0 | 25 | 0 | Air | 0 | 0 |  |  | 2.46 |  | 973 | 2657 | 8.07 |  |  |  |  | 14.45
57 | 43 | 0 | 0 | 0 | 0 | 0 | 0 | 0 | 0 | 0 | 0 | 0 | 0 | 0 | Sheet |  | 850 |  | Vacuum | 360 | 0 | 25 | 0 | Air | 0 | 0 |  |  | 2.46 |  | 973 | 2816 | 7.64 |  |  |  |  | 14.77
56 | 44 | 0 | 0 | 0 | 0 | 0 | 0 | 0 | 0 | 0 | 0 | 0 | 0 | 0 | Sheet |  | 850 |  | Vacuum | 360 | 0 | 25 | 0 | Air | 0 | 0 |  |  | 2.45 |  | 972 | 3012 | 7.26 |  |  |  |  | 15.1
55 | 45 | 0 | 0 | 0 | 0 | 0 | 0 | 0 | 0 | 0 | 0 | 0 | 0 | 0 | Sheet |  | 850 |  | Vacuum | 360 | 0 | 25 | 0 | Air | 0 | 0 |  |  | 2.45 |  | 970 | 3189 | 6.93 |  |  |  |  | 15.43
54 | 46 | 0 | 0 | 0 | 0 | 0 | 0 | 0 | 0 | 0 | 0 | 0 | 0 | 0 | Sheet |  | 850 |  | Vacuum | 360 | 0 | 25 | 0 | Air | 0 | 0 |  |  | 2.44 |  | 969 | 3423 | 6.67 |  |  |  |  | 15.75
53 | 47 | 0 | 0 | 0 | 0 | 0 | 0 | 0 | 0 | 0 | 0 | 0 | 0 | 0 | Sheet |  | 850 |  | Vacuum | 360 | 0 | 25 | 0 | Air | 0 | 0 |  |  | 2.44 |  | 967 | 3732 | 6.44 |  |  |  |  | 16.08
52 | 48 | 0 | 0 | 0 | 0 | 0 | 0 | 0 | 0 | 0 | 0 | 0 | 0 | 0 | Sheet |  | 850 |  | Vacuum | 360 | 0 | 25 | 0 | Air | 0 | 0 |  |  | 2.43 |  | 965 | 4192 | 6.23 |  |  |  |  | 16.4
51 | 49 | 0 | 0 | 0 | 0 | 0 | 0 | 0 | 0 | 0 | 0 | 0 | 0 | 0 | Sheet |  | 850 |  | Vacuum | 360 | 0 | 25 | 0 | Air | 0 | 0 |  |  | 2.42 |  | 964 | 4786 | 6.03 |  |  |  |  | 16.72
50 | 50 | 0 | 0 | 0 | 0 | 0 | 0 | 0 | 0 | 0 | 0 | 0 | 0 | 0 | Sheet |  | 850 |  | Vacuum | 360 | 0 | 25 | 0 | Air | 0 | 0 |  |  | 2.41 |  | 961 | 5399 | 5.87 |  |  |  |  | 17.05
49 | 51 | 0 | 0 | 0 | 0 | 0 | 0 | 0 | 0 | 0 | 0 | 0 | 0 | 0 | Sheet |  | 850 |  | Vacuum | 360 | 0 | 25 | 0 | Air | 0 | 0 |  |  | 2.4 |  | 959 | 7342 | 5.77 |  |  |  |  | 17.37
48 | 52 | 0 | 0 | 0 | 0 | 0 | 0 | 0 | 0 | 0 | 0 | 0 | 0 | 0 | Sheet |  | 850 |  | Vacuum | 360 | 0 | 25 | 0 | Air | 0 | 0 |  |  | 2.39 |  | 957 | 7940 | 5.74 |  |  |  |  | 17.69
47 | 53 | 0 | 0 | 0 | 0 | 0 | 0 | 0 | 0 | 0 | 0 | 0 | 0 | 0 | Sheet |  | 850 |  | Vacuum | 360 | 0 | 25 | 0 | Air | 0 | 0 |  |  | 2.38 |  | 955 | 7467 | 5.73 |  |  |  |  | 18.02
46 | 54 | 0 | 0 | 0 | 0 | 0 | 0 | 0 | 0 | 0 | 0 | 0 | 0 | 0 | Sheet |  | 850 |  | Vacuum | 360 | 0 | 25 | 0 | Air | 0 | 0 |  |  | 2.37 |  | 952 | 6587 | 5.74 |  |  |  |  | 18.34
45 | 55 | 0 | 0 | 0 | 0 | 0 | 0 | 0 | 0 | 0 | 0 | 0 | 0 | 0 | Sheet |  | 850 |  | Vacuum | 360 | 0 | 25 | 0 | Air | 0 | 0 |  |  | 2.36 |  | 949 | 5714 | 5.73 |  |  |  |  | 18.66
44 | 56 | 0 | 0 | 0 | 0 | 0 | 0 | 0 | 0 | 0 | 0 | 0 | 0 | 0 | Sheet |  | 850 |  | Vacuum | 360 | 0 | 25 | 0 | Air | 0 | 0 |  |  | 2.35 |  | 947 | 5071 | 5.74 |  |  |  |  | 18.98
43 | 57 | 0 | 0 | 0 | 0 | 0 | 0 | 0 | 0 | 0 | 0 | 0 | 0 | 0 | Sheet |  | 850 |  | Vacuum | 360 | 0 | 25 | 0 | Air | 0 | 0 |  |  | 2.34 |  | 944 | 4524 | 5.75 |  |  |  |  | 19.3
42 | 58 | 0 | 0 | 0 | 0 | 0 | 0 | 0 | 0 | 0 | 0 | 0 | 0 | 0 | Sheet |  | 850 |  | Vacuum | 360 | 0 | 25 | 0 | Air | 0 | 0 |  |  | 2.32 |  | 941 | 4074 | 5.78 |  |  |  |  | 19.62
41 | 59 | 0 | 0 | 0 | 0 | 0 | 0 | 0 | 0 | 0 | 0 | 0 | 0 | 0 | Sheet |  | 850 |  | Vacuum | 360 | 0 | 25 | 0 | Air | 0 | 0 |  |  | 2.31 |  | 938 | 3653 | 5.82 |  |  |  |  | 19.95
40 | 60 | 0 | 0 | 0 | 0 | 0 | 0 | 0 | 0 | 0 | 0 | 0 | 0 | 0 | Sheet |  | 850 |  | Vacuum | 360 | 0 | 25 | 0 | Air | 0 | 0 |  |  | 2.3 |  | 935 | 3268 | 5.87 |  |  |  |  | 20.27
39 | 61 | 0 | 0 | 0 | 0 | 0 | 0 | 0 | 0 | 0 | 0 | 0 | 0 | 0 | Sheet |  | 850 |  | Vacuum | 360 | 0 | 25 | 0 | Air | 0 | 0 |  |  | 2.29 |  | 932 |  | 5.94 |  |  |  |  | 20.59
38 | 62 | 0 | 0 | 0 | 0 | 0 | 0 | 0 | 0 | 0 | 0 | 0 | 0 | 0 | Sheet |  | 850 |  | Vacuum | 360 | 0 | 25 | 0 | Air | 0 | 0 |  |  | 2.28 |  | 929 |  | 6.06 |  |  |  |  | 20.9
37 | 63 | 0 | 0 | 0 | 0 | 0 | 0 | 0 | 0 | 0 | 0 | 0 | 0 | 0 | Sheet |  | 850 |  | Vacuum | 360 | 0 | 25 | 0 | Air | 0 | 0 |  |  | 2.26 |  | 925 |  | 6.24 |  |  |  |  | 21.22
36 | 64 | 0 | 0 | 0 | 0 | 0 | 0 | 0 | 0 | 0 | 0 | 0 | 0 | 0 | Sheet |  | 850 |  | Vacuum | 360 | 0 | 25 | 0 | Air | 0 | 0 |  |  | 2.25 |  | 922 |  | 6.51 |  |  |  |  | 21.54
35 | 65 | 0 | 0 | 0 | 0 | 0 | 0 | 0 | 0 | 0 | 0 | 0 | 0 | 0 | Sheet |  | 850 |  | Vacuum | 360 | 0 | 25 | 0 | Air | 0 | 0 |  |  | 2.24 |  | 919 |  | 6.82 |  |  |  |  | 21.86
34 | 66 | 0 | 0 | 0 | 0 | 0 | 0 | 0 | 0 | 0 | 0 | 0 | 0 | 0 | Sheet |  | 850 |  | Vacuum | 360 | 0 | 25 | 0 | Air | 0 | 0 |  |  | 2.23 |  | 916 |  | 7.14 |  |  |  |  | 22.18
33 | 67 | 0 | 0 | 0 | 0 | 0 | 0 | 0 | 0 | 0 | 0 | 0 | 0 | 0 | Sheet |  | 850 |  | Vacuum | 360 | 0 | 25 | 0 | Air | 0 | 0 |  |  | 2.22 |  | 913 |  | 7.6 |  |  |  |  | 22.5
32 | 68 | 0 | 0 | 0 | 0 | 0 | 0 | 0 | 0 | 0 | 0 | 0 | 0 | 0 | Sheet |  | 850 |  | Vacuum | 360 | 0 | 25 | 0 | Air | 0 | 0 |  |  | 2.21 |  | 909 |  | 8.22 |  |  |  |  | 22.82
31 | 69 | 0 | 0 | 0 | 0 | 0 | 0 | 0 | 0 | 0 | 0 | 0 | 0 | 0 | Sheet |  | 850 |  | Vacuum | 360 | 0 | 25 | 0 | Air | 0 | 0 |  |  | 2.19 |  | 906 |  | 8.83 |  |  |  |  | 23.13
30 | 70 | 0 | 0 | 0 | 0 | 0 | 0 | 0 | 0 | 0 | 0 | 0 | 0 | 0 | Sheet |  | 850 |  | Vacuum | 360 | 0 | 25 | 0 | Air | 0 | 0 |  |  | 2.18 |  | 903 |  | 9.53 |  |  |  |  | 23.45
29 | 71 | 0 | 0 | 0 | 0 | 0 | 0 | 0 | 0 | 0 | 0 | 0 | 0 | 0 | Sheet |  | 850 |  | Vacuum | 360 | 0 | 25 | 0 | Air | 0 | 0 |  |  | 2.17 |  | 900 |  | 10.3 |  |  |  |  | 23.77
28 | 72 | 0 | 0 | 0 | 0 | 0 | 0 | 0 | 0 | 0 | 0 | 0 | 0 | 0 | Sheet |  | 850 |  | Vacuum | 360 | 0 | 25 | 0 | Air | 0 | 0 |  |  | 2.16 |  | 897 |  | 11.1 |  |  |  |  | 24.08
27 | 73 | 0 | 0 | 0 | 0 | 0 | 0 | 0 | 0 | 0 | 0 | 0 | 0 | 0 | Sheet |  | 850 |  | Vacuum | 360 | 0 | 25 | 0 | Air | 0 | 0 |  |  | 2.15 |  | 889 |  | 11.99 |  |  |  |  | 24.4
26 | 74 | 0 | 0 | 0 | 0 | 0 | 0 | 0 | 0 | 0 | 0 | 0 | 0 | 0 | Sheet |  | 850 |  | Vacuum | 360 | 0 | 25 | 0 | Air | 0 | 0 |  |  | 2.13 |  | 897 |  | 12.84 |  |  |  |  | 24.71
25 | 75 | 0 | 0 | 0 | 0 | 0 | 0 | 0 | 0 | 0 | 0 | 0 | 0 | 0 | Sheet |  | 850 |  | Vacuum | 360 | 0 | 25 | 0 | Air | 0 | 0 |  |  | 2.12 |  | 906 |  | 13.61 |  |  |  |  | 25.03
24 | 76 | 0 | 0 | 0 | 0 | 0 | 0 | 0 | 0 | 0 | 0 | 0 | 0 | 0 | Sheet |  | 850 |  | Vacuum | 360 | 0 | 25 | 0 | Air | 0 | 0 |  |  | 2.09 |  | 914 |  | 14.53 |  |  |  |  | 25.34
23 | 77 | 0 | 0 | 0 | 0 | 0 | 0 | 0 | 0 | 0 | 0 | 0 | 0 | 0 | Sheet |  | 850 |  | Vacuum | 360 | 0 | 25 | 0 | Air | 0 | 0 |  |  | 2.06 |  | 923 |  | 15.77 |  |  |  |  | 25.66
22 | 78 | 0 | 0 | 0 | 0 | 0 | 0 | 0 | 0 | 0 | 0 | 0 | 0 | 0 | Sheet |  | 850 |  | Vacuum | 360 | 0 | 25 | 0 | Air | 0 | 0 |  |  | 2.03 |  | 932 |  | 16.92 |  |  |  |  | 25.97
21 | 79 | 0 | 0 | 0 | 0 | 0 | 0 | 0 | 0 | 0 | 0 | 0 | 0 | 0 | Sheet |  | 850 |  | Vacuum | 360 | 0 | 25 | 0 | Air | 0 | 0 |  |  | 1.99 |  | 940 |  | 18.04 |  |  |  |  | 26.29
20 | 80 | 0 | 0 | 0 | 0 | 0 | 0 | 0 | 0 | 0 | 0 | 0 | 0 | 0 | Sheet |  | 850 |  | Vacuum | 360 | 0 | 25 | 0 | Air | 0 | 0 |  |  | 1.97 |  | 949 |  | 18.97 |  |  |  |  | 26.6
19 | 81 | 0 | 0 | 0 | 0 | 0 | 0 | 0 | 0 | 0 | 0 | 0 | 0 | 0 | Sheet |  | 850 |  | Vacuum | 360 | 0 | 25 | 0 | Air | 0 | 0 |  |  | 1.95 |  | 957 |  | 19.39 |  |  |  |  | 26.91
18 | 82 | 0 | 0 | 0 | 0 | 0 | 0 | 0 | 0 | 0 | 0 | 0 | 0 | 0 | Sheet |  | 850 |  | Vacuum | 360 | 0 | 25 | 0 | Air | 0 | 0 |  |  | 1.94 |  | 966 |  | 19.62 |  |  |  |  | 27.23
17 | 83 | 0 | 0 | 0 | 0 | 0 | 0 | 0 | 0 | 0 | 0 | 0 | 0 | 0 | Sheet |  | 850 |  | Vacuum | 360 | 0 | 25 | 0 | Air | 0 | 0 |  |  | 1.93 |  | 974 |  | 19.78 |  |  |  |  | 27.54
16 | 84 | 0 | 0 | 0 | 0 | 0 | 0 | 0 | 0 | 0 | 0 | 0 | 0 | 0 | Sheet |  | 850 |  | Vacuum | 360 | 0 | 25 | 0 | Air | 0 | 0 |  |  | 1.92 |  | 983 |  | 19.87 |  |  |  |  | 27.85
15 | 85 | 0 | 0 | 0 | 0 | 0 | 0 | 0 | 0 | 0 | 0 | 0 | 0 | 0 | Sheet |  | 850 |  | Vacuum | 360 | 0 | 25 | 0 | Air | 0 | 0 |  |  | 1.91 |  | 992 |  | 19.91 |  |  |  |  | 28.16
14 | 86 | 0 | 0 | 0 | 0 | 0 | 0 | 0 | 0 | 0 | 0 | 0 | 0 | 0 | Sheet |  | 850 |  | Vacuum | 360 | 0 | 25 | 0 | Air | 0 | 0 |  |  | 1.9 |  | 1000 |  | 19.91 |  |  |  |  | 28.47
13 | 87 | 0 | 0 | 0 | 0 | 0 | 0 | 0 | 0 | 0 | 0 | 0 | 0 | 0 | Sheet |  | 850 |  | Vacuum | 360 | 0 | 25 | 0 | Air | 0 | 0 |  |  | 1.89 |  | 1009 |  | 19.86 |  |  |  |  | 28.78
12 | 88 | 0 | 0 | 0 | 0 | 0 | 0 | 0 | 0 | 0 | 0 | 0 | 0 | 0 | Sheet |  | 850 |  | Vacuum | 360 | 0 | 25 | 0 | Air | 0 | 0 |  |  | 1.88 |  | 1017 |  | 19.74 |  |  |  |  | 29.1
11 | 89 | 0 | 0 | 0 | 0 | 0 | 0 | 0 | 0 | 0 | 0 | 0 | 0 | 0 | Sheet |  | 850 |  | Vacuum | 360 | 0 | 25 | 0 | Air | 0 | 0 |  |  | 1.87 |  | 1026 |  | 19.57 |  |  |  |  | 29.41
10 | 90 | 0 | 0 | 0 | 0 | 0 | 0 | 0 | 0 | 0 | 0 | 0 | 0 | 0 | Sheet |  | 850 |  | Vacuum | 360 | 0 | 25 | 0 | Air | 0 | 0 |  |  | 1.86 |  | 1035 |  | 19.43 |  |  |  |  | 29.72
9 | 91 | 0 | 0 | 0 | 0 | 0 | 0 | 0 | 0 | 0 | 0 | 0 | 0 | 0 | Sheet |  | 850 |  | Vacuum | 360 | 0 | 25 | 0 | Air | 0 | 0 |  |  | 1.85 |  | 1043 |  | 19.28 |  |  |  |  | 30.03
8 | 92 | 0 | 0 | 0 | 0 | 0 | 0 | 0 | 0 | 0 | 0 | 0 | 0 | 0 | Sheet |  | 850 |  | Vacuum | 360 | 0 | 25 | 0 | Air | 0 | 0 |  |  | 1.83 |  | 1052 |  | 19.05 |  |  |  |  | 30.34
7 | 93 | 0 | 0 | 0 | 0 | 0 | 0 | 0 | 0 | 0 | 0 | 0 | 0 | 0 | Sheet |  | 850 |  | Vacuum | 360 | 0 | 25 | 0 | Air | 0 | 0 |  |  | 1.82 |  | 1060 |  | 18.78 |  |  |  |  | 30.64
6 | 94 | 0 | 0 | 0 | 0 | 0 | 0 | 0 | 0 | 0 | 0 | 0 | 0 | 0 | Sheet |  | 850 |  | Vacuum | 360 | 0 | 25 | 0 | Air | 0 | 0 |  |  | 1.81 |  | 1069 |  | 18.56 |  |  |  |  | 30.95
5 | 95 | 0 | 0 | 0 | 0 | 0 | 0 | 0 | 0 | 0 | 0 | 0 | 0 | 0 | Sheet |  | 850 |  | Vacuum | 360 | 0 | 25 | 0 | Air | 0 | 0 |  |  | 1.79 |  | 1078 |  | 18.3 |  |  |  |  | 31.26
4 | 96 | 0 | 0 | 0 | 0 | 0 | 0 | 0 | 0 | 0 | 0 | 0 | 0 | 0 | Sheet |  | 850 |  | Vacuum | 360 | 0 | 25 | 0 | Air | 0 | 0 |  |  | 1.78 |  | 1086 |  | 18.01 |  |  |  |  | 31.57
3 | 97 | 0 | 0 | 0 | 0 | 0 | 0 | 0 | 0 | 0 | 0 | 0 | 0 | 0 | Sheet |  | 850 |  | Vacuum | 360 | 0 | 25 | 0 | Air | 0 | 0 |  |  | 1.76 |  | 1095 |  | 17.73 |  |  |  |  | 31.88
2 | 98 | 0 | 0 | 0 | 0 | 0 | 0 | 0 | 0 | 0 | 0 | 0 | 0 | 0 | Sheet |  | 850 |  | Vacuum | 360 | 0 | 25 | 0 | Air | 0 | 0 |  |  | 1.74 |  | 1103 |  | 17.41 |  |  |  |  | 32.19
1 | 99 | 0 | 0 | 0 | 0 | 0 | 0 | 0 | 0 | 0 | 0 | 0 | 0 | 0 | Sheet |  | 850 |  | Vacuum | 360 | 0 | 25 | 0 | Air | 0 | 0 |  |  | 1.72 |  | 1112 |  | 17.09 |  |  |  |  | 32.49
0 | 100 | 0 | 0 | 0 | 0 | 0 | 0 | 0 | 0 | 0 | 0 | 0 | 0 | 0 | Sheet |  | 850 |  | Vacuum | 360 | 0 | 25 | 0 | Air | 0 | 0 |  |  | 1.69 |  | 1120 |  | 16.83 |  |  |  |  | 32.8
100 | 0 | 0 | 0 | 0 | 0 | 0 | 0 | 0 | 0 | 0 | 0 | 0 | 0 | 0 | Sheet |  | 1000 |  | Vacuum | 360 | 0 | 25 | 0 | Air | 0 | 0 |  |  | 2.23 |  | 724 | 6990 | 8.56 |  |  |  |  | 0.42
99 | 1 | 0 | 0 | 0 | 0 | 0 | 0 | 0 | 0 | 0 | 0 | 0 | 0 | 0 | Sheet |  | 1000 |  | Vacuum | 360 | 0 | 25 | 0 | Air | 0 | 0 |  |  | 2.24 |  | 739 | 5509 | 11.9 |  |  |  |  | 0.77
98 | 2 | 0 | 0 | 0 | 0 | 0 | 0 | 0 | 0 | 0 | 0 | 0 | 0 | 0 | Sheet |  | 1000 |  | Vacuum | 360 | 0 | 25 | 0 | Air | 0 | 0 |  |  | 2.25 |  | 753 | 4503 | 14.13 |  |  |  |  | 1.11
97 | 3 | 0 | 0 | 0 | 0 | 0 | 0 | 0 | 0 | 0 | 0 | 0 | 0 | 0 | Sheet |  | 1000 |  | Vacuum | 360 | 0 | 25 | 0 | Air | 0 | 0 |  |  | 2.26 |  | 767 | 3799 | 15.94 |  |  |  |  | 1.45
96 | 4 | 0 | 0 | 0 | 0 | 0 | 0 | 0 | 0 | 0 | 0 | 0 | 0 | 0 | Sheet |  | 1000 |  | Vacuum | 360 | 0 | 25 | 0 | Air | 0 | 0 |  |  | 2.27 |  | 780 | 3394 | 17.64 |  |  |  |  | 1.79
95 | 5 | 0 | 0 | 0 | 0 | 0 | 0 | 0 | 0 | 0 | 0 | 0 | 0 | 0 | Sheet |  | 1000 |  | Vacuum | 360 | 0 | 25 | 0 | Air | 0 | 0 |  |  | 2.28 |  | 793 | 3077 | 18.7 |  |  |  |  | 2.13
94 | 6 | 0 | 0 | 0 | 0 | 0 | 0 | 0 | 0 | 0 | 0 | 0 | 0 | 0 | Sheet |  | 1000 |  | Vacuum | 360 | 0 | 25 | 0 | Air | 0 | 0 |  |  | 2.29 |  | 805 | 2849 | 19.72 |  |  |  |  | 2.47
93 | 7 | 0 | 0 | 0 | 0 | 0 | 0 | 0 | 0 | 0 | 0 | 0 | 0 | 0 | Sheet |  | 1000 |  | Vacuum | 360 | 0 | 25 | 0 | Air | 0 | 0 |  |  | 2.3 |  | 817 | 2684 | 20.53 |  |  |  |  | 2.81
92 | 8 | 0 | 0 | 0 | 0 | 0 | 0 | 0 | 0 | 0 | 0 | 0 | 0 | 0 | Sheet |  | 1000 |  | Vacuum | 360 | 0 | 25 | 0 | Air | 0 | 0 |  |  | 2.31 |  | 828 | 2522 | 21.21 |  |  |  |  | 3.15
91 | 9 | 0 | 0 | 0 | 0 | 0 | 0 | 0 | 0 | 0 | 0 | 0 | 0 | 0 | Sheet |  | 1000 |  | Vacuum | 360 | 0 | 25 | 0 | Air | 0 | 0 |  |  | 2.32 |  | 839 | 2389 | 21.96 |  |  |  |  | 3.48
90 | 10 | 0 | 0 | 0 | 0 | 0 | 0 | 0 | 0 | 0 | 0 | 0 | 0 | 0 | Sheet |  | 1000 |  | Vacuum | 360 | 0 | 25 | 0 | Air | 0 | 0 |  |  | 2.33 |  | 849 | 2270 | 22.64 |  |  |  |  | 3.82
89 | 11 | 0 | 0 | 0 | 0 | 0 | 0 | 0 | 0 | 0 | 0 | 0 | 0 | 0 | Sheet |  | 1000 |  | Vacuum | 360 | 0 | 25 | 0 | Air | 0 | 0 |  |  | 2.34 |  | 859 | 2149 | 23.2 |  |  |  |  | 4.16
88 | 12 | 0 | 0 | 0 | 0 | 0 | 0 | 0 | 0 | 0 | 0 | 0 | 0 | 0 | Sheet |  | 1000 |  | Vacuum | 360 | 0 | 25 | 0 | Air | 0 | 0 |  |  | 2.35 |  | 868 | 2063 | 23.82 |  |  |  |  | 4.5
87 | 13 | 0 | 0 | 0 | 0 | 0 | 0 | 0 | 0 | 0 | 0 | 0 | 0 | 0 | Sheet |  | 1000 |  | Vacuum | 360 | 0 | 25 | 0 | Air | 0 | 0 |  |  | 2.36 |  | 877 | 1971 | 24.33 |  |  |  |  | 4.83
86 | 14 | 0 | 0 | 0 | 0 | 0 | 0 | 0 | 0 | 0 | 0 | 0 | 0 | 0 | Sheet |  | 1000 |  | Vacuum | 360 | 0 | 25 | 0 | Air | 0 | 0 |  |  | 2.37 |  | 885 | 1886 | 24.68 |  |  |  |  | 5.17
85 | 15 | 0 | 0 | 0 | 0 | 0 | 0 | 0 | 0 | 0 | 0 | 0 | 0 | 0 | Sheet |  | 1000 |  | Vacuum | 360 | 0 | 25 | 0 | Air | 0 | 0 |  |  | 2.38 |  | 893 | 1815 | 24.87 |  |  |  |  | 5.51
84 | 16 | 0 | 0 | 0 | 0 | 0 | 0 | 0 | 0 | 0 | 0 | 0 | 0 | 0 | Sheet |  | 1000 |  | Vacuum | 360 | 0 | 25 | 0 | Air | 0 | 0 |  |  | 2.39 |  | 901 | 1751 | 24.91 |  |  |  |  | 5.84
83 | 17 | 0 | 0 | 0 | 0 | 0 | 0 | 0 | 0 | 0 | 0 | 0 | 0 | 0 | Sheet |  | 1000 |  | Vacuum | 360 | 0 | 25 | 0 | Air | 0 | 0 |  |  | 2.4 |  | 908 | 1696 | 24.81 |  |  |  |  | 6.18
82 | 18 | 0 | 0 | 0 | 0 | 0 | 0 | 0 | 0 | 0 | 0 | 0 | 0 | 0 | Sheet |  | 1000 |  | Vacuum | 360 | 0 | 25 | 0 | Air | 0 | 0 |  |  | 2.41 |  | 914 | 1648 | 24.64 |  |  |  |  | 6.51
81 | 19 | 0 | 0 | 0 | 0 | 0 | 0 | 0 | 0 | 0 | 0 | 0 | 0 | 0 | Sheet |  | 1000 |  | Vacuum | 360 | 0 | 25 | 0 | Air | 0 | 0 |  |  | 2.41 |  | 921 | 1607 | 24.33 |  |  |  |  | 6.85
80 | 20 | 0 | 0 | 0 | 0 | 0 | 0 | 0 | 0 | 0 | 0 | 0 | 0 | 0 | Sheet |  | 1000 |  | Vacuum | 360 | 0 | 25 | 0 | Air | 0 | 0 |  |  | 2.42 |  | 927 | 1572 | 23.89 |  |  |  |  | 7.18
79 | 21 | 0 | 0 | 0 | 0 | 0 | 0 | 0 | 0 | 0 | 0 | 0 | 0 | 0 | Sheet |  | 1000 |  | Vacuum | 360 | 0 | 25 | 0 | Air | 0 | 0 |  |  | 2.43 |  | 932 | 1540 | 23.41 |  |  |  |  | 7.52
78 | 22 | 0 | 0 | 0 | 0 | 0 | 0 | 0 | 0 | 0 | 0 | 0 | 0 | 0 | Sheet |  | 1000 |  | Vacuum | 360 | 0 | 25 | 0 | Air | 0 | 0 |  |  | 2.43 |  | 937 | 1515 | 22.76 |  |  |  |  | 7.85
77 | 23 | 0 | 0 | 0 | 0 | 0 | 0 | 0 | 0 | 0 | 0 | 0 | 0 | 0 | Sheet |  | 1000 |  | Vacuum | 360 | 0 | 25 | 0 | Air | 0 | 0 |  |  | 2.44 |  | 942 | 1502 | 22.06 |  |  |  |  | 8.18
76 | 24 | 0 | 0 | 0 | 0 | 0 | 0 | 0 | 0 | 0 | 0 | 0 | 0 | 0 | Sheet |  | 1000 |  | Vacuum | 360 | 0 | 25 | 0 | Air | 0 | 0 |  |  | 2.45 |  | 947 | 1491 | 21.34 |  |  |  |  | 8.52
75 | 25 | 0 | 0 | 0 | 0 | 0 | 0 | 0 | 0 | 0 | 0 | 0 | 0 | 0 | Sheet |  | 1000 |  | Vacuum | 360 | 0 | 25 | 0 | Air | 0 | 0 |  |  | 2.45 |  | 951 | 1489 | 20.53 |  |  |  |  | 8.85
74 | 26 | 0 | 0 | 0 | 0 | 0 | 0 | 0 | 0 | 0 | 0 | 0 | 0 | 0 | Sheet |  | 1000 |  | Vacuum | 360 | 0 | 25 | 0 | Air | 0 | 0 |  |  | 2.46 |  | 954 | 1496 | 19.59 |  |  |  |  | 9.18
73 | 27 | 0 | 0 | 0 | 0 | 0 | 0 | 0 | 0 | 0 | 0 | 0 | 0 | 0 | Sheet |  | 1000 |  | Vacuum | 360 | 0 | 25 | 0 | Air | 0 | 0 |  |  | 2.46 |  | 958 | 1512 | 18.67 |  |  |  |  | 9.51
72 | 28 | 0 | 0 | 0 | 0 | 0 | 0 | 0 | 0 | 0 | 0 | 0 | 0 | 0 | Sheet |  | 1000 |  | Vacuum | 360 | 0 | 25 | 0 | Air | 0 | 0 |  |  | 2.46 |  | 961 | 1535 | 17.82 |  |  |  |  | 9.84
71 | 29 | 0 | 0 | 0 | 0 | 0 | 0 | 0 | 0 | 0 | 0 | 0 | 0 | 0 | Sheet |  | 1000 |  | Vacuum | 360 | 0 | 25 | 0 | Air | 0 | 0 |  |  | 2.47 |  | 963 | 1573 | 16.85 |  |  |  |  | 10.18
70 | 30 | 0 | 0 | 0 | 0 | 0 | 0 | 0 | 0 | 0 | 0 | 0 | 0 | 0 | Sheet |  | 1000 |  | Vacuum | 360 | 0 | 25 | 0 | Air | 0 | 0 |  |  | 2.47 |  | 966 | 1626 | 15.94 |  |  |  |  | 10.51
69 | 31 | 0 | 0 | 0 | 0 | 0 | 0 | 0 | 0 | 0 | 0 | 0 | 0 | 0 | Sheet |  | 1000 |  | Vacuum | 360 | 0 | 25 | 0 | Air | 0 | 0 |  |  | 2.47 |  | 968 | 1665 | 15.04 |  |  |  |  | 10.84
68 | 32 | 0 | 0 | 0 | 0 | 0 | 0 | 0 | 0 | 0 | 0 | 0 | 0 | 0 | Sheet |  | 1000 |  | Vacuum | 360 | 0 | 25 | 0 | Air | 0 | 0 |  |  | 2.47 |  | 970 | 1715 | 14.04 |  |  |  |  | 11.17
67 | 33 | 0 | 0 | 0 | 0 | 0 | 0 | 0 | 0 | 0 | 0 | 0 | 0 | 0 | Sheet |  | 1000 |  | Vacuum | 360 | 0 | 25 | 0 | Air | 0 | 0 |  |  | 2.47 |  | 971 | 1779 | 13.24 |  |  |  |  | 11.5
66 | 34 | 0 | 0 | 0 | 0 | 0 | 0 | 0 | 0 | 0 | 0 | 0 | 0 | 0 | Sheet |  | 1000 |  | Vacuum | 360 | 0 | 25 | 0 | Air | 0 | 0 |  |  | 2.47 |  | 973 | 1831 | 12.5 |  |  |  |  | 11.83
65 | 35 | 0 | 0 | 0 | 0 | 0 | 0 | 0 | 0 | 0 | 0 | 0 | 0 | 0 | Sheet |  | 1000 |  | Vacuum | 360 | 0 | 25 | 0 | Air | 0 | 0 |  |  | 2.47 |  | 973 | 1890 | 11.74 |  |  |  |  | 12.16
64 | 36 | 0 | 0 | 0 | 0 | 0 | 0 | 0 | 0 | 0 | 0 | 0 | 0 | 0 | Sheet |  | 1000 |  | Vacuum | 360 | 0 | 25 | 0 | Air | 0 | 0 |  |  | 2.47 |  | 974 | 1957 | 11.07 |  |  |  |  | 12.48
63 | 37 | 0 | 0 | 0 | 0 | 0 | 0 | 0 | 0 | 0 | 0 | 0 | 0 | 0 | Sheet |  | 1000 |  | Vacuum | 360 | 0 | 25 | 0 | Air | 0 | 0 |  |  | 2.47 |  | 975 | 2027 | 10.49 |  |  |  |  | 12.81
62 | 38 | 0 | 0 | 0 | 0 | 0 | 0 | 0 | 0 | 0 | 0 | 0 | 0 | 0 | Sheet |  | 1000 |  | Vacuum | 360 | 0 | 25 | 0 | Air | 0 | 0 |  |  | 2.47 |  | 975 | 2101 | 9.92 |  |  |  |  | 13.14
61 | 39 | 0 | 0 | 0 | 0 | 0 | 0 | 0 | 0 | 0 | 0 | 0 | 0 | 0 | Sheet |  | 1000 |  | Vacuum | 360 | 0 | 25 | 0 | Air | 0 | 0 |  |  | 2.46 |  | 975 | 2183 | 9.37 |  |  |  |  | 13.47
60 | 40 | 0 | 0 | 0 | 0 | 0 | 0 | 0 | 0 | 0 | 0 | 0 | 0 | 0 | Sheet |  | 1000 |  | Vacuum | 360 | 0 | 25 | 0 | Air | 0 | 0 |  |  | 2.46 |  | 975 | 2273 | 8.91 |  |  |  |  | 13.79
59 | 41 | 0 | 0 | 0 | 0 | 0 | 0 | 0 | 0 | 0 | 0 | 0 | 0 | 0 | Sheet |  | 1000 |  | Vacuum | 360 | 0 | 25 | 0 | Air | 0 | 0 |  |  | 2.46 |  | 974 | 2375 | 8.5 |  |  |  |  | 14.12
58 | 42 | 0 | 0 | 0 | 0 | 0 | 0 | 0 | 0 | 0 | 0 | 0 | 0 | 0 | Sheet |  | 1000 |  | Vacuum | 360 | 0 | 25 | 0 | Air | 0 | 0 |  |  | 2.46 |  | 973 | 2498 | 8.07 |  |  |  |  | 14.45
57 | 43 | 0 | 0 | 0 | 0 | 0 | 0 | 0 | 0 | 0 | 0 | 0 | 0 | 0 | Sheet |  | 1000 |  | Vacuum | 360 | 0 | 25 | 0 | Air | 0 | 0 |  |  | 2.46 |  | 973 | 2625 | 7.64 |  |  |  |  | 14.77
56 | 44 | 0 | 0 | 0 | 0 | 0 | 0 | 0 | 0 | 0 | 0 | 0 | 0 | 0 | Sheet |  | 1000 |  | Vacuum | 360 | 0 | 25 | 0 | Air | 0 | 0 |  |  | 2.45 |  | 972 | 2800 | 7.26 |  |  |  |  | 15.1
55 | 45 | 0 | 0 | 0 | 0 | 0 | 0 | 0 | 0 | 0 | 0 | 0 | 0 | 0 | Sheet |  | 1000 |  | Vacuum | 360 | 0 | 25 | 0 | Air | 0 | 0 |  |  | 2.45 |  | 970 | 2956 | 6.93 |  |  |  |  | 15.43
54 | 46 | 0 | 0 | 0 | 0 | 0 | 0 | 0 | 0 | 0 | 0 | 0 | 0 | 0 | Sheet |  | 1000 |  | Vacuum | 360 | 0 | 25 | 0 | Air | 0 | 0 |  |  | 2.44 |  | 969 | 3128 | 6.67 |  |  |  |  | 15.75
53 | 47 | 0 | 0 | 0 | 0 | 0 | 0 | 0 | 0 | 0 | 0 | 0 | 0 | 0 | Sheet |  | 1000 |  | Vacuum | 360 | 0 | 25 | 0 | Air | 0 | 0 |  |  | 2.44 |  | 967 | 3346 | 6.44 |  |  |  |  | 16.08
52 | 48 | 0 | 0 | 0 | 0 | 0 | 0 | 0 | 0 | 0 | 0 | 0 | 0 | 0 | Sheet |  | 1000 |  | Vacuum | 360 | 0 | 25 | 0 | Air | 0 | 0 |  |  | 2.43 |  | 965 | 3624 | 6.23 |  |  |  |  | 16.4
51 | 49 | 0 | 0 | 0 | 0 | 0 | 0 | 0 | 0 | 0 | 0 | 0 | 0 | 0 | Sheet |  | 1000 |  | Vacuum | 360 | 0 | 25 | 0 | Air | 0 | 0 |  |  | 2.42 |  | 964 | 3882 | 6.03 |  |  |  |  | 16.72
50 | 50 | 0 | 0 | 0 | 0 | 0 | 0 | 0 | 0 | 0 | 0 | 0 | 0 | 0 | Sheet |  | 1000 |  | Vacuum | 360 | 0 | 25 | 0 | Air | 0 | 0 |  |  | 2.41 |  | 961 | 4021 | 5.87 |  |  |  |  | 17.05
49 | 51 | 0 | 0 | 0 | 0 | 0 | 0 | 0 | 0 | 0 | 0 | 0 | 0 | 0 | Sheet |  | 1000 |  | Vacuum | 360 | 0 | 25 | 0 | Air | 0 | 0 |  |  | 2.4 |  | 959 | 4087 | 5.77 |  |  |  |  | 17.37
48 | 52 | 0 | 0 | 0 | 0 | 0 | 0 | 0 | 0 | 0 | 0 | 0 | 0 | 0 | Sheet |  | 1000 |  | Vacuum | 360 | 0 | 25 | 0 | Air | 0 | 0 |  |  | 2.39 |  | 957 | 4106 | 5.74 |  |  |  |  | 17.69
47 | 53 | 0 | 0 | 0 | 0 | 0 | 0 | 0 | 0 | 0 | 0 | 0 | 0 | 0 | Sheet |  | 1000 |  | Vacuum | 360 | 0 | 25 | 0 | Air | 0 | 0 |  |  | 2.38 |  | 955 | 4090 | 5.73 |  |  |  |  | 18.02
46 | 54 | 0 | 0 | 0 | 0 | 0 | 0 | 0 | 0 | 0 | 0 | 0 | 0 | 0 | Sheet |  | 1000 |  | Vacuum | 360 | 0 | 25 | 0 | Air | 0 | 0 |  |  | 2.37 |  | 952 | 4019 | 5.74 |  |  |  |  | 18.34
45 | 55 | 0 | 0 | 0 | 0 | 0 | 0 | 0 | 0 | 0 | 0 | 0 | 0 | 0 | Sheet |  | 1000 |  | Vacuum | 360 | 0 | 25 | 0 | Air | 0 | 0 |  |  | 2.36 |  | 949 | 3899 | 5.73 |  |  |  |  | 18.66
44 | 56 | 0 | 0 | 0 | 0 | 0 | 0 | 0 | 0 | 0 | 0 | 0 | 0 | 0 | Sheet |  | 1000 |  | Vacuum | 360 | 0 | 25 | 0 | Air | 0 | 0 |  |  | 2.35 |  | 947 | 3496 | 5.74 |  |  |  |  | 18.98
43 | 57 | 0 | 0 | 0 | 0 | 0 | 0 | 0 | 0 | 0 | 0 | 0 | 0 | 0 | Sheet |  | 1000 |  | Vacuum | 360 | 0 | 25 | 0 | Air | 0 | 0 |  |  | 2.34 |  | 944 | 3082 | 5.75 |  |  |  |  | 19.3
42 | 58 | 0 | 0 | 0 | 0 | 0 | 0 | 0 | 0 | 0 | 0 | 0 | 0 | 0 | Sheet |  | 1000 |  | Vacuum | 360 | 0 | 25 | 0 | Air | 0 | 0 |  |  | 2.32 |  | 941 | 2790 | 5.78 |  |  |  |  | 19.62
41 | 59 | 0 | 0 | 0 | 0 | 0 | 0 | 0 | 0 | 0 | 0 | 0 | 0 | 0 | Sheet |  | 1000 |  | Vacuum | 360 | 0 | 25 | 0 | Air | 0 | 0 |  |  | 2.31 |  | 938 | 2498 | 5.82 |  |  |  |  | 19.95
40 | 60 | 0 | 0 | 0 | 0 | 0 | 0 | 0 | 0 | 0 | 0 | 0 | 0 | 0 | Sheet |  | 1000 |  | Vacuum | 360 | 0 | 25 | 0 | Air | 0 | 0 |  |  | 2.3 |  | 935 | 2314 | 5.87 |  |  |  |  | 20.27
39 | 61 | 0 | 0 | 0 | 0 | 0 | 0 | 0 | 0 | 0 | 0 | 0 | 0 | 0 | Sheet |  | 1000 |  | Vacuum | 360 | 0 | 25 | 0 | Air | 0 | 0 |  |  | 2.29 |  | 932 | 2144 | 5.94 |  |  |  |  | 20.59
38 | 62 | 0 | 0 | 0 | 0 | 0 | 0 | 0 | 0 | 0 | 0 | 0 | 0 | 0 | Sheet |  | 1000 |  | Vacuum | 360 | 0 | 25 | 0 | Air | 0 | 0 |  |  | 2.28 |  | 929 | 2006 | 6.06 |  |  |  |  | 20.9
37 | 63 | 0 | 0 | 0 | 0 | 0 | 0 | 0 | 0 | 0 | 0 | 0 | 0 | 0 | Sheet |  | 1000 |  | Vacuum | 360 | 0 | 25 | 0 | Air | 0 | 0 |  |  | 2.26 |  | 925 | 1901 | 6.24 |  |  |  |  | 21.22
36 | 64 | 0 | 0 | 0 | 0 | 0 | 0 | 0 | 0 | 0 | 0 | 0 | 0 | 0 | Sheet |  | 1000 |  | Vacuum | 360 | 0 | 25 | 0 | Air | 0 | 0 |  |  | 2.25 |  | 922 | 1804 | 6.51 |  |  |  |  | 21.54
35 | 65 | 0 | 0 | 0 | 0 | 0 | 0 | 0 | 0 | 0 | 0 | 0 | 0 | 0 | Sheet |  | 1000 |  | Vacuum | 360 | 0 | 25 | 0 | Air | 0 | 0 |  |  | 2.24 |  | 919 | 1725 | 6.82 |  |  |  |  | 21.86
34 | 66 | 0 | 0 | 0 | 0 | 0 | 0 | 0 | 0 | 0 | 0 | 0 | 0 | 0 | Sheet |  | 1000 |  | Vacuum | 360 | 0 | 25 | 0 | Air | 0 | 0 |  |  | 2.23 |  | 916 | 1658 | 7.14 |  |  |  |  | 22.18
33 | 67 | 0 | 0 | 0 | 0 | 0 | 0 | 0 | 0 | 0 | 0 | 0 | 0 | 0 | Sheet |  | 1000 |  | Vacuum | 360 | 0 | 25 | 0 | Air | 0 | 0 |  |  | 2.22 |  | 913 | 1608 | 7.6 |  |  |  |  | 22.5
32 | 68 | 0 | 0 | 0 | 0 | 0 | 0 | 0 | 0 | 0 | 0 | 0 | 0 | 0 | Sheet |  | 1000 |  | Vacuum | 360 | 0 | 25 | 0 | Air | 0 | 0 |  |  | 2.21 |  | 909 | 1559 | 8.22 |  |  |  |  | 22.82
31 | 69 | 0 | 0 | 0 | 0 | 0 | 0 | 0 | 0 | 0 | 0 | 0 | 0 | 0 | Sheet |  | 1000 |  | Vacuum | 360 | 0 | 25 | 0 | Air | 0 | 0 |  |  | 2.19 |  | 906 | 1514 | 8.83 |  |  |  |  | 23.13
30 | 70 | 0 | 0 | 0 | 0 | 0 | 0 | 0 | 0 | 0 | 0 | 0 | 0 | 0 | Sheet |  | 1000 |  | Vacuum | 360 | 0 | 25 | 0 | Air | 0 | 0 |  |  | 2.18 |  | 903 | 1487 | 9.53 |  |  |  |  | 23.45
29 | 71 | 0 | 0 | 0 | 0 | 0 | 0 | 0 | 0 | 0 | 0 | 0 | 0 | 0 | Sheet |  | 1000 |  | Vacuum | 360 | 0 | 25 | 0 | Air | 0 | 0 |  |  | 2.17 |  | 900 | 1466 | 10.3 |  |  |  |  | 23.77
28 | 72 | 0 | 0 | 0 | 0 | 0 | 0 | 0 | 0 | 0 | 0 | 0 | 0 | 0 | Sheet |  | 1000 |  | Vacuum | 360 | 0 | 25 | 0 | Air | 0 | 0 |  |  | 2.16 |  | 897 | 1450 | 11.1 |  |  |  |  | 24.08
27 | 73 | 0 | 0 | 0 | 0 | 0 | 0 | 0 | 0 | 0 | 0 | 0 | 0 | 0 | Sheet |  | 1000 |  | Vacuum | 360 | 0 | 25 | 0 | Air | 0 | 0 |  |  | 2.15 |  | 889 | 1445 | 11.99 |  |  |  |  | 24.4
26 | 74 | 0 | 0 | 0 | 0 | 0 | 0 | 0 | 0 | 0 | 0 | 0 | 0 | 0 | Sheet |  | 1000 |  | Vacuum | 360 | 0 | 25 | 0 | Air | 0 | 0 |  |  | 2.13 |  | 897 | 1439 | 12.84 |  |  |  |  | 24.71
25 | 75 | 0 | 0 | 0 | 0 | 0 | 0 | 0 | 0 | 0 | 0 | 0 | 0 | 0 | Sheet |  | 1000 |  | Vacuum | 360 | 0 | 25 | 0 | Air | 0 | 0 |  |  | 2.12 |  | 906 | 1444 | 13.61 |  |  |  |  | 25.03
24 | 76 | 0 | 0 | 0 | 0 | 0 | 0 | 0 | 0 | 0 | 0 | 0 | 0 | 0 | Sheet |  | 1000 |  | Vacuum | 360 | 0 | 25 | 0 | Air | 0 | 0 |  |  | 2.09 |  | 914 | 1452 | 14.53 |  |  |  |  | 25.34
23 | 77 | 0 | 0 | 0 | 0 | 0 | 0 | 0 | 0 | 0 | 0 | 0 | 0 | 0 | Sheet |  | 1000 |  | Vacuum | 360 | 0 | 25 | 0 | Air | 0 | 0 |  |  | 2.06 |  | 923 | 1467 | 15.77 |  |  |  |  | 25.66
22 | 78 | 0 | 0 | 0 | 0 | 0 | 0 | 0 | 0 | 0 | 0 | 0 | 0 | 0 | Sheet |  | 1000 |  | Vacuum | 360 | 0 | 25 | 0 | Air | 0 | 0 |  |  | 2.03 |  | 932 | 1504 | 16.92 |  |  |  |  | 25.97
21 | 79 | 0 | 0 | 0 | 0 | 0 | 0 | 0 | 0 | 0 | 0 | 0 | 0 | 0 | Sheet |  | 1000 |  | Vacuum | 360 | 0 | 25 | 0 | Air | 0 | 0 |  |  | 1.99 |  | 940 | 1541 | 18.04 |  |  |  |  | 26.29
20 | 80 | 0 | 0 | 0 | 0 | 0 | 0 | 0 | 0 | 0 | 0 | 0 | 0 | 0 | Sheet |  | 1000 |  | Vacuum | 360 | 0 | 25 | 0 | Air | 0 | 0 |  |  | 1.97 |  | 949 | 1594 | 18.97 |  |  |  |  | 26.6
19 | 81 | 0 | 0 | 0 | 0 | 0 | 0 | 0 | 0 | 0 | 0 | 0 | 0 | 0 | Sheet |  | 1000 |  | Vacuum | 360 | 0 | 25 | 0 | Air | 0 | 0 |  |  | 1.95 |  | 957 | 1660 | 19.39 |  |  |  |  | 26.91
18 | 82 | 0 | 0 | 0 | 0 | 0 | 0 | 0 | 0 | 0 | 0 | 0 | 0 | 0 | Sheet |  | 1000 |  | Vacuum | 360 | 0 | 25 | 0 | Air | 0 | 0 |  |  | 1.94 |  | 966 | 1745 | 19.62 |  |  |  |  | 27.23
17 | 83 | 0 | 0 | 0 | 0 | 0 | 0 | 0 | 0 | 0 | 0 | 0 | 0 | 0 | Sheet |  | 1000 |  | Vacuum | 360 | 0 | 25 | 0 | Air | 0 | 0 |  |  | 1.93 |  | 974 | 1845 | 19.78 |  |  |  |  | 27.54
16 | 84 | 0 | 0 | 0 | 0 | 0 | 0 | 0 | 0 | 0 | 0 | 0 | 0 | 0 | Sheet |  | 1000 |  | Vacuum | 360 | 0 | 25 | 0 | Air | 0 | 0 |  |  | 1.92 |  | 983 | 1968 | 19.87 |  |  |  |  | 27.85
15 | 85 | 0 | 0 | 0 | 0 | 0 | 0 | 0 | 0 | 0 | 0 | 0 | 0 | 0 | Sheet |  | 1000 |  | Vacuum | 360 | 0 | 25 | 0 | Air | 0 | 0 |  |  | 1.91 |  | 992 | 2115 | 19.91 |  |  |  |  | 28.16
14 | 86 | 0 | 0 | 0 | 0 | 0 | 0 | 0 | 0 | 0 | 0 | 0 | 0 | 0 | Sheet |  | 1000 |  | Vacuum | 360 | 0 | 25 | 0 | Air | 0 | 0 |  |  | 1.9 |  | 1000 | 2289 | 19.91 |  |  |  |  | 28.47
13 | 87 | 0 | 0 | 0 | 0 | 0 | 0 | 0 | 0 | 0 | 0 | 0 | 0 | 0 | Sheet |  | 1000 |  | Vacuum | 360 | 0 | 25 | 0 | Air | 0 | 0 |  |  | 1.89 |  | 1009 | 2484 | 19.86 |  |  |  |  | 28.78
12 | 88 | 0 | 0 | 0 | 0 | 0 | 0 | 0 | 0 | 0 | 0 | 0 | 0 | 0 | Sheet |  | 1000 |  | Vacuum | 360 | 0 | 25 | 0 | Air | 0 | 0 |  |  | 1.88 |  | 1017 | 2727 | 19.74 |  |  |  |  | 29.1
11 | 89 | 0 | 0 | 0 | 0 | 0 | 0 | 0 | 0 | 0 | 0 | 0 | 0 | 0 | Sheet |  | 1000 |  | Vacuum | 360 | 0 | 25 | 0 | Air | 0 | 0 |  |  | 1.87 |  | 1026 | 3061 | 19.57 |  |  |  |  | 29.41
10 | 90 | 0 | 0 | 0 | 0 | 0 | 0 | 0 | 0 | 0 | 0 | 0 | 0 | 0 | Sheet |  | 1000 |  | Vacuum | 360 | 0 | 25 | 0 | Air | 0 | 0 |  |  | 1.86 |  | 1035 | 3851 | 19.43 |  |  |  |  | 29.72
9 | 91 | 0 | 0 | 0 | 0 | 0 | 0 | 0 | 0 | 0 | 0 | 0 | 0 | 0 | Sheet |  | 1000 |  | Vacuum | 360 | 0 | 25 | 0 | Air | 0 | 0 |  |  | 1.85 |  | 1043 | 4678 | 19.28 |  |  |  |  | 30.03
8 | 92 | 0 | 0 | 0 | 0 | 0 | 0 | 0 | 0 | 0 | 0 | 0 | 0 | 0 | Sheet |  | 1000 |  | Vacuum | 360 | 0 | 25 | 0 | Air | 0 | 0 |  |  | 1.83 |  | 1052 | 4870 | 19.05 |  |  |  |  | 30.34
7 | 93 | 0 | 0 | 0 | 0 | 0 | 0 | 0 | 0 | 0 | 0 | 0 | 0 | 0 | Sheet |  | 1000 |  | Vacuum | 360 | 0 | 25 | 0 | Air | 0 | 0 |  |  | 1.82 |  | 1060 | 4853 | 18.78 |  |  |  |  | 30.64
6 | 94 | 0 | 0 | 0 | 0 | 0 | 0 | 0 | 0 | 0 | 0 | 0 | 0 | 0 | Sheet |  | 1000 |  | Vacuum | 360 | 0 | 25 | 0 | Air | 0 | 0 |  |  | 1.81 |  | 1069 | 4239 | 18.56 |  |  |  |  | 30.95
5 | 95 | 0 | 0 | 0 | 0 | 0 | 0 | 0 | 0 | 0 | 0 | 0 | 0 | 0 | Sheet |  | 1000 |  | Vacuum | 360 | 0 | 25 | 0 | Air | 0 | 0 |  |  | 1.79 |  | 1078 | 3470 | 18.3 |  |  |  |  | 31.26
4 | 96 | 0 | 0 | 0 | 0 | 0 | 0 | 0 | 0 | 0 | 0 | 0 | 0 | 0 | Sheet |  | 1000 |  | Vacuum | 360 | 0 | 25 | 0 | Air | 0 | 0 |  |  | 1.78 |  | 1086 | 2642 | 18.01 |  |  |  |  | 31.57
3 | 97 | 0 | 0 | 0 | 0 | 0 | 0 | 0 | 0 | 0 | 0 | 0 | 0 | 0 | Sheet |  | 1000 |  | Vacuum | 360 | 0 | 25 | 0 | Air | 0 | 0 |  |  | 1.76 |  | 1095 | 1890 | 17.73 |  |  |  |  | 31.88
2 | 98 | 0 | 0 | 0 | 0 | 0 | 0 | 0 | 0 | 0 | 0 | 0 | 0 | 0 | Sheet |  | 1000 |  | Vacuum | 360 | 0 | 25 | 0 | Air | 0 | 0 |  |  | 1.74 |  | 1103 | 1242 | 17.41 |  |  |  |  | 32.19
1 | 99 | 0 | 0 | 0 | 0 | 0 | 0 | 0 | 0 | 0 | 0 | 0 | 0 | 0 | Sheet |  | 1000 |  | Vacuum | 360 | 0 | 25 | 0 | Air | 0 | 0 |  |  | 1.72 |  | 1112 | 653 | 17.09 |  |  |  |  | 32.49
0 | 100 | 0 | 0 | 0 | 0 | 0 | 0 | 0 | 0 | 0 | 0 | 0 | 0 | 0 | Sheet |  | 1000 |  | Vacuum | 360 | 0 | 25 | 0 | Air | 0 | 0 |  |  | 1.69 |  | 1120 | 287 | 16.83 |  |  |  |  | 32.8
100 | 0 | 0 | 0 | 0 | 0 | 0 | 0 | 0 | 0 | 0 | 0 | 0 | 0 | 0 | Sheet | 92 | 925 | 1 | Vacuum | 100 | 0 | 25 | 0 | Air | 0 | 0 | BCC |  | 2.23 | 84.35 | 770 | 6254 | 11.2 | 412 | 241 | 40 | 100 | 0.42
99 | 0 | 1 | 0 | 0 | 0 | 0 | 0 | 0 | 0 | 0 | 0 | 0 | 0 | 0 | Sheet | 92 | 925 | 1 | Vacuum | 100 | 0 | 25 | 0 | Air | 0 | 0 | BCC |  | 2.24 | 110.61 | 769 | 5232 | [5 empty] | 0.57
98 | 0 | 2 | 0 | 0 | 0 | 0 | 0 | 0 | 0 | 0 | 0 | 0 | 0 | 0 | Sheet | 92 | 925 | 1 | Vacuum | 100 | 0 | 25 | 0 | Air | 0 | 0 | BCC |  | 2.24 | 150.4 | 767 | 4293 | [5 empty] | 0.71
97 | 0 | 3 | 0 | 0 | 0 | 0 | 0 | 0 | 0 | 0 | 0 | 0 | 0 | 0 | Sheet | 92 | 925 | 1 | Vacuum | 100 | 0 | 25 | 0 | Air | 0 | 0 | BCC |  | 2.25 | 203.72 | 766 | 3517 | [5 empty] | 0.85
96 | 0 | 4 | 0 | 0 | 0 | 0 | 0 | 0 | 0 | 0 | 0 | 0 | 0 | 0 | Sheet | 92 | 925 | 1 | Vacuum | 100 | 0 | 25 | 0 | Air | 0 | 0 | BCC |  | 2.25 | 256.24 | 763 | 2885 | [5 empty] | 0.99
95 | 0 | 5 | 0 | 0 | 0 | 0 | 0 | 0 | 0 | 0 | 0 | 0 | 0 | 0 | Sheet | 92 | 925 | 1 | Vacuum | 100 | 0 | 25 | 0 | Air | 0 | 0 | BCC |  | 2.25 | 306.37 | 760 | 2425 | 19.23 |  |  |  |  | 1.13
94 | 0 | 6 | 0 | 0 | 0 | 0 | 0 | 0 | 0 | 0 | 0 | 0 | 0 | 0 | Sheet | 92 | 925 | 1 | Vacuum | 100 | 0 | 25 | 0 | Air | 0 | 0 | BCC |  | 2.25 | 353.32 | 757 | 1928 | [5 empty] | 1.27
93 | 0 | 7 | 0 | 0 | 0 | 0 | 0 | 0 | 0 | 0 | 0 | 0 | 0 | 0 | Sheet | 92 | 925 | 1 | Vacuum | 100 | 0 | 25 | 0 | Air | 0 | 0 | BCC |  | 2.26 | 395.5 | 752 | 1515 | [5 empty] | 1.41
92 | 0 | 8 | 0 | 0 | 0 | 0 | 0 | 0 | 0 | 0 | 0 | 0 | 0 | 0 | Sheet | 92 | 925 | 1 | Vacuum | 100 | 0 | 25 | 0 | Air | 0 | 0 | BCC |  | 2.26 | 438.47 | 748 | 1196 | [5 empty] | 1.55
91 | 0 | 9 | 0 | 0 | 0 | 0 | 0 | 0 | 0 | 0 | 0 | 0 | 0 | 0 | Sheet | 92 | 925 | 1 | Vacuum | 100 | 0 | 25 | 0 | Air | 0 | 0 | BCC |  | 2.26 | 481.44 | 743 | 850 | [5 empty] | 1.69
90 | 0 | 10 | 0 | 0 | 0 | 0 | 0 | 0 | 0 | 0 | 0 | 0 | 0 | 0 | Sheet | 92 | 925 | 1 | Vacuum | 100 | 0 | 25 | 0 | Air | 0 | 0 | BCC |  | 2.26 | 522.03 | 737 | 525 | 25.78 |  |  |  |  | 1.83
89 | 0 | 11 | 0 | 0 | 0 | 0 | 0 | 0 | 0 | 0 | 0 | 0 | 0 | 0 | Sheet | 92 | 925 | 1 | Vacuum | 100 | 0 | 25 | 0 | Air | 0 | 0 | BCC |  | 2.26 | 564.2 | 731 | 285 | [5 empty] | 1.97
88 | 0 | 12 | 0 | 0 | 0 | 0 | 0 | 0 | 0 | 0 | 0 | 0 | 0 | 0 | Sheet | 92 | 925 | 1 | Vacuum | 100 | 0 | 25 | 0 | Air | 0 | 0 | BCC |  | 2.26 | 603.99 | 724 | 85 | [5 empty] | 2.11
87 | 0 | 13 | 0 | 0 | 0 | 0 | 0 | 0 | 0 | 0 | 0 | 0 | 0 | 0 | Sheet | 92 | 925 | 1 | Vacuum | 100 | 0 | 25 | 0 | Air | 0 | 0 | BCC |  | 2.26 | 642.19 | 716 | 0 | [5 empty] | 2.25
86 | 0 | 14 | 0 | 0 | 0 | 0 | 0 | 0 | 0 | 0 | 0 | 0 | 0 | 0 | Sheet | 92 | 925 | 1 | Vacuum | 100 | 0 | 25 | 0 | Air | 0 | 0 | BCC |  | 2.25 | 680.39 | 709 | 0 | [5 empty] | 2.39
85 | 0 | 15 | 0 | 0 | 0 | 0 | 0 | 0 | 0 | 0 | 0 | 0 | 0 | 0 | Sheet | 92 | 925 | 1 | Vacuum | 100 | 0 | 25 | 0 | Air | 0 | 0 | BCC |  | 2.25 | 716.2 | 700 | 0 | 30.88 |  |  |  |  | 2.53
84 | 0 | 16 | 0 | 0 | 0 | 0 | 0 | 0 | 0 | 0 | 0 | 0 | 0 | 0 | Sheet | 92 | 925 | 1 | Vacuum | 100 | 0 | 25 | 0 | Air | 0 | 0 | BCC |  | 2.25 | 750.42 | 691 | 32 | [5 empty] | 2.67
83 | 0 | 17 | 0 | 0 | 0 | 0 | 0 | 0 | 0 | 0 | 0 | 0 | 0 | 0 | Sheet | 92 | 925 | 1 | Vacuum | 100 | 0 | 25 | 0 | Air | 0 | 0 | BCC |  | 2.24 | 785.43 | 681 | 233 | [5 empty] | 2.81
82 | 0 | 18 | 0 | 0 | 0 | 0 | 0 | 0 | 0 | 0 | 0 | 0 | 0 | 0 | Sheet | 92 | 925 | 1 | Vacuum | 100 | 0 | 25 | 0 | Air | 0 | 0 | BCC |  | 2.23 |  | 671 | 375 | [5 empty] | 2.95
81 | 0 | 19 | 0 | 0 | 0 | 0 | 0 | 0 | 0 | 0 | 0 | 0 | 0 | 0 | Sheet | 92 | 925 | 1 | Vacuum | 100 | 0 | 25 | 0 | Air | 0 | 0 | BCC |  | 2.23 |  | 661 | 513 | [5 empty] | 3.09
80 | 0 | 20 | 0 | 0 | 0 | 0 | 0 | 0 | 0 | 0 | 0 | 0 | 0 | 0 | Sheet | 92 | 925 | 1 | Vacuum | 100 | 0 | 25 | 0 | Air | 0 | 0 | BCC + FCC |  | 2.22 |  |  | 745 |  | 1202 | 824 | 7.5 | 303 | 3.23
79 | 0 | 21 | 0 | 0 | 0 | 0 | 0 | 0 | 0 | 0 | 0 | 0 | 0 | 0 | Sheet | 92 | 925 | 1 | Vacuum | 100 | 0 | 25 | 0 | Air | 0 | 0 | BCC + FCC |  | 2.2 |  |  | 1077 | [5 empty] | 3.37
78 | 0 | 22 | 0 | 0 | 0 | 0 | 0 | 0 | 0 | 0 | 0 | 0 | 0 | 0 | Sheet | 92 | 925 | 1 | Vacuum | 100 | 0 | 25 | 0 | Air | 0 | 0 | BCC + FCC |  | 2.19 |  |  | 1395 | [5 empty] | 3.51
77 | 0 | 23 | 0 | 0 | 0 | 0 | 0 | 0 | 0 | 0 | 0 | 0 | 0 | 0 | Sheet | 92 | 925 | 1 | Vacuum | 100 | 0 | 25 | 0 | Air | 0 | 0 | BCC + FCC |  | 2.17 |  |  | 1654 | [5 empty] | 3.64
76 | 0 | 24 | 0 | 0 | 0 | 0 | 0 | 0 | 0 | 0 | 0 | 0 | 0 | 0 | Sheet | 92 | 925 | 1 | Vacuum | 100 | 0 | 25 | 0 | Air | 0 | 0 | BCC + FCC |  | 2.15 |  |  | 1946 | [5 empty] | 3.78
75 | 0 | 25 | 0 | 0 | 0 | 0 | 0 | 0 | 0 | 0 | 0 | 0 | 0 | 0 | Sheet | 92 | 925 | 1 | Vacuum | 100 | 0 | 25 | 0 | Air | 0 | 0 | BCC + FCC |  | 2.13 |  |  | 2294 | [5 empty] | 3.92
74 | 0 | 26 | 0 | 0 | 0 | 0 | 0 | 0 | 0 | 0 | 0 | 0 | 0 | 0 | Sheet | 92 | 925 | 1 | Vacuum | 100 | 0 | 25 | 0 | Air | 0 | 0 | BCC + FCC |  | 2.1 |  |  | 2654 | [5 empty] | 4.06
73 | 0 | 27 | 0 | 0 | 0 | 0 | 0 | 0 | 0 | 0 | 0 | 0 | 0 | 0 | Sheet | 92 | 925 | 1 | Vacuum | 100 | 0 | 25 | 0 | Air | 0 | 0 | BCC + FCC |  | 2.08 |  |  | 3062 | [5 empty] | 4.2
72 | 0 | 28 | 0 | 0 | 0 | 0 | 0 | 0 | 0 | 0 | 0 | 0 | 0 | 0 | Sheet | 92 | 925 | 1 | Vacuum | 100 | 0 | 25 | 0 | Air | 0 | 0 | BCC + FCC |  | 2.05 |  |  | 3529 | [5 empty] | 4.33
71 | 0 | 29 | 0 | 0 | 0 | 0 | 0 | 0 | 0 | 0 | 0 | 0 | 0 | 0 | Sheet | 92 | 925 | 1 | Vacuum | 100 | 0 | 25 | 0 | Air | 0 | 0 | BCC + FCC |  | 2.02 |  |  | 4056 | [5 empty] | 4.47
70 | 0 | 30 | 0 | 0 | 0 | 0 | 0 | 0 | 0 | 0 | 0 | 0 | 0 | 0 | Sheet | 92 | 925 | 1 | Vacuum | 100 | 0 | 25 | 0 | Air | 0 | 0 | BCC + FCC |  | 1.99 |  |  | 4666 | [5 empty] | 4.61
69 | 0 | 31 | 0 | 0 | 0 | 0 | 0 | 0 | 0 | 0 | 0 | 0 | 0 | 0 | Sheet | 92 | 925 | 1 | Vacuum | 100 | 0 | 25 | 0 | Air | 0 | 0 | BCC + FCC |  | 1.96 |  |  | 5371 | [5 empty] | 4.75
68 | 0 | 32 | 0 | 0 | 0 | 0 | 0 | 0 | 0 | 0 | 0 | 0 | 0 | 0 | Sheet | 92 | 925 | 1 | Vacuum | 100 | 0 | 25 | 0 | Air | 0 | 0 | BCC + FCC |  | 1.92 |  |  | 6154 | [5 empty] | 4.88
67 | 0 | 33 | 0 | 0 | 0 | 0 | 0 | 0 | 0 | 0 | 0 | 0 | 0 | 0 | Sheet | 92 | 925 | 1 | Vacuum | 100 | 0 | 25 | 0 | Air | 0 | 0 | BCC + FCC |  | 1.88 |  |  | 6912 | [5 empty] | 5.02
66 | 0 | 34 | 0 | 0 | 0 | 0 | 0 | 0 | 0 | 0 | 0 | 0 | 0 | 0 | Sheet | 92 | 925 | 1 | Vacuum | 100 | 0 | 25 | 0 | Air | 0 | 0 | BCC + FCC |  | 1.85 |  |  | 7805 | [5 empty] | 5.16
65 | 0 | 35 | 0 | 0 | 0 | 0 | 0 | 0 | 0 | 0 | 0 | 0 | 0 | 0 | Sheet | 92 | 925 | 1 | Vacuum | 100 | 0 | 25 | 0 | Air | 0 | 0 | BCC + FCC |  | 1.82 |  |  | 8872 | [5 empty] | 5.29
64 | 0 | 36 | 0 | 0 | 0 | 0 | 0 | 0 | 0 | 0 | 0 | 0 | 0 | 0 | Sheet | 92 | 925 | 1 | Vacuum | 100 | 0 | 25 | 0 | Air | 0 | 0 | BCC + FCC |  | 1.81 |  |  | 9814 | [5 empty] | 5.43
63 | 0 | 37 | 0 | 0 | 0 | 0 | 0 | 0 | 0 | 0 | 0 | 0 | 0 | 0 | Sheet | 92 | 925 | 1 | Vacuum | 100 | 0 | 25 | 0 | Air | 0 | 0 | BCC + FCC |  | 1.82 |  |  | 10918 | [5 empty] | 5.57
62 | 0 | 38 | 0 | 0 | 0 | 0 | 0 | 0 | 0 | 0 | 0 | 0 | 0 | 0 | Sheet | 92 | 925 | 1 | Vacuum | 100 | 0 | 25 | 0 | Air | 0 | 0 | BCC + FCC |  | 1.81 |  |  | 12177 | [5 empty] | 5.7
61 | 0 | 39 | 0 | 0 | 0 | 0 | 0 | 0 | 0 | 0 | 0 | 0 | 0 | 0 | Sheet | 92 | 925 | 1 | Vacuum | 100 | 0 | 25 | 0 | Air | 0 | 0 | FCC |  | 1.81 | 33.42 | 334 | 13324 | [5 empty] | 5.84
60 | 0 | 40 | 0 | 0 | 0 | 0 | 0 | 0 | 0 | 0 | 0 | 0 | 0 | 0 | Sheet | 92 | 925 | 1 | Vacuum | 100 | 0 | 25 | 0 | Air | 0 | 0 | FCC |  | 1.8 | 32.63 | 355 | 14303 | 59.35 |  |  |  |  | 5.98
59 | 0 | 41 | 0 | 0 | 0 | 0 | 0 | 0 | 0 | 0 | 0 | 0 | 0 | 0 | Sheet | 92 | 925 | 1 | Vacuum | 100 | 0 | 25 | 0 | Air | 0 | 0 | FCC |  | 1.79 | 31.04 | 374 | 14958 | [5 empty] | 6.11
58 | 0 | 42 | 0 | 0 | 0 | 0 | 0 | 0 | 0 | 0 | 0 | 0 | 0 | 0 | Sheet | 92 | 925 | 1 | Vacuum | 100 | 0 | 25 | 0 | Air | 0 | 0 | FCC |  | 1.78 | 29.44 | 393 | 15563 | [5 empty] | 6.25
57 | 0 | 43 | 0 | 0 | 0 | 0 | 0 | 0 | 0 | 0 | 0 | 0 | 0 | 0 | Sheet | 92 | 925 | 1 | Vacuum | 100 | 0 | 25 | 0 | Air | 0 | 0 | FCC |  | 1.77 | 27.85 | 411 | 16037 | [5 empty] | 6.38
56 | 0 | 44 | 0 | 0 | 0 | 0 | 0 | 0 | 0 | 0 | 0 | 0 | 0 | 0 | Sheet | 92 | 925 | 1 | Vacuum | 100 | 0 | 25 | 0 | Air | 0 | 0 | FCC |  | 1.75 | 27.06 | 428 | 16330 | [5 empty] | 6.52
55 | 0 | 45 | 0 | 0 | 0 | 0 | 0 | 0 | 0 | 0 | 0 | 0 | 0 | 0 | Sheet | 92 | 925 | 1 | Vacuum | 100 | 0 | 25 | 0 | Air | 0 | 0 | FCC |  | 1.74 | 25.46 | 444 | 16466 |  | 498 | 172 | 70 | 95 | 6.65
54 | 0 | 46 | 0 | 0 | 0 | 0 | 0 | 0 | 0 | 0 | 0 | 0 | 0 | 0 | Sheet | 92 | 925 | 1 | Vacuum | 100 | 0 | 25 | 0 | Air | 0 | 0 | FCC |  | 1.72 | 23.87 | 459 | 16612 | [5 empty] | 6.79
53 | 0 | 47 | 0 | 0 | 0 | 0 | 0 | 0 | 0 | 0 | 0 | 0 | 0 | 0 | Sheet | 92 | 925 | 1 | Vacuum | 100 | 0 | 25 | 0 | Air | 0 | 0 | FCC |  | 1.71 | 23.08 | 474 | 16717 | [5 empty] | 6.92
52 | 0 | 48 | 0 | 0 | 0 | 0 | 0 | 0 | 0 | 0 | 0 | 0 | 0 | 0 | Sheet | 92 | 925 | 1 | Vacuum | 100 | 0 | 25 | 0 | Air | 0 | 0 | FCC |  | 1.69 | 22.28 | 488 | 16606 | [5 empty] | 7.06
51 | 0 | 49 | 0 | 0 | 0 | 0 | 0 | 0 | 0 | 0 | 0 | 0 | 0 | 0 | Sheet | 92 | 925 | 1 | Vacuum | 100 | 0 | 25 | 0 | Air | 0 | 0 | FCC |  | 1.68 | 21.49 | 501 | 16516 | [5 empty] | 7.19
50 | 0 | 50 | 0 | 0 | 0 | 0 | 0 | 0 | 0 | 0 | 0 | 0 | 0 | 0 | Sheet | 92 | 925 | 1 | Vacuum | 100 | 0 | 25 | 0 | Air | 0 | 0 | FCC |  | 1.66 | 20.69 | 513 | 16300 | 35.65 |  |  |  |  | 7.33
49 | 0 | 51 | 0 | 0 | 0 | 0 | 0 | 0 | 0 | 0 | 0 | 0 | 0 | 0 | Sheet | 92 | 925 | 1 | Vacuum | 100 | 0 | 25 | 0 | Air | 0 | 0 | FCC |  | 1.64 | 20.69 | 524 | 15973 | [5 empty] | 7.46
48 | 0 | 52 | 0 | 0 | 0 | 0 | 0 | 0 | 0 | 0 | 0 | 0 | 0 | 0 | Sheet | 92 | 925 | 1 | Vacuum | 100 | 0 | 25 | 0 | Air | 0 | 0 | FCC |  | 1.63 | 20.69 | 535 | 15757 | [5 empty] | 7.6
47 | 0 | 53 | 0 | 0 | 0 | 0 | 0 | 0 | 0 | 0 | 0 | 0 | 0 | 0 | Sheet | 92 | 925 | 1 | Vacuum | 100 | 0 | 25 | 0 | Air | 0 | 0 | FCC |  | 1.61 | 20.69 | 545 | 15393 | [5 empty] | 7.73
46 | 0 | 54 | 0 | 0 | 0 | 0 | 0 | 0 | 0 | 0 | 0 | 0 | 0 | 0 | Sheet | 92 | 925 | 1 | Vacuum | 100 | 0 | 25 | 0 | Air | 0 | 0 | FCC |  | 1.59 | 21.49 | 554 | 15079 | [5 empty] | 7.87
45 | 0 | 55 | 0 | 0 | 0 | 0 | 0 | 0 | 0 | 0 | 0 | 0 | 0 | 0 | Sheet | 92 | 925 | 1 | Vacuum | 100 | 0 | 25 | 0 | Air | 0 | 0 | FCC |  | 1.57 | 21.49 | 563 | 14745 | [5 empty] | 8
44 | 0 | 56 | 0 | 0 | 0 | 0 | 0 | 0 | 0 | 0 | 0 | 0 | 0 | 0 | Sheet | 92 | 925 | 1 | Vacuum | 100 | 0 | 25 | 0 | Air | 0 | 0 | FCC |  | 1.55 | 22.28 | 571 | 14288 | [5 empty] | 8.14
43 | 0 | 57 | 0 | 0 | 0 | 0 | 0 | 0 | 0 | 0 | 0 | 0 | 0 | 0 | Sheet | 92 | 925 | 1 | Vacuum | 100 | 0 | 25 | 0 | Air | 0 | 0 | FCC |  | 1.54 | 23.08 | 578 | 13607 | [5 empty] | 8.27
42 | 0 | 58 | 0 | 0 | 0 | 0 | 0 | 0 | 0 | 0 | 0 | 0 | 0 | 0 | Sheet | 92 | 925 | 1 | Vacuum | 100 | 0 | 25 | 0 | Air | 0 | 0 | FCC |  | 1.52 | 23.87 | 584 | 13022 | [5 empty] | 8.4
41 | 0 | 59 | 0 | 0 | 0 | 0 | 0 | 0 | 0 | 0 | 0 | 0 | 0 | 0 | Sheet | 92 | 925 | 1 | Vacuum | 100 | 0 | 25 | 0 | Air | 0 | 0 | FCC |  | 1.5 | 24.67 | 590 | 12397 | [5 empty] | 8.54
40 | 0 | 60 | 0 | 0 | 0 | 0 | 0 | 0 | 0 | 0 | 0 | 0 | 0 | 0 | Sheet | 92 | 925 | 1 | Vacuum | 100 | 0 | 25 | 0 | Air | 0 | 0 | FCC |  | 1.48 | 24.67 | 595 | 11591 | 22.2 |  |  |  |  | 8.67
39 | 0 | 61 | 0 | 0 | 0 | 0 | 0 | 0 | 0 | 0 | 0 | 0 | 0 | 0 | Sheet | 92 | 925 | 1 | Vacuum | 100 | 0 | 25 | 0 | Air | 0 | 0 | FCC |  | 1.46 | 24.67 | 599 | 10910 | [5 empty] | 8.8
38 | 0 | 62 | 0 | 0 | 0 | 0 | 0 | 0 | 0 | 0 | 0 | 0 | 0 | 0 | Sheet | 92 | 925 | 1 | Vacuum | 100 | 0 | 25 | 0 | Air | 0 | 0 | FCC |  | 1.44 | 24.67 | 603 | 10117 | [5 empty] | 8.94
37 | 0 | 63 | 0 | 0 | 0 | 0 | 0 | 0 | 0 | 0 | 0 | 0 | 0 | 0 | Sheet | 92 | 925 | 1 | Vacuum | 100 | 0 | 25 | 0 | Air | 0 | 0 | FCC |  | 1.42 | 23.87 | 606 | 9406 | [5 empty] | 9.07
36 | 0 | 64 | 0 | 0 | 0 | 0 | 0 | 0 | 0 | 0 | 0 | 0 | 0 | 0 | Sheet | 92 | 925 | 1 | Vacuum | 100 | 0 | 25 | 0 | Air | 0 | 0 | FCC |  | 1.4 | 23.87 | 608 | 8674 | [5 empty] | 9.2
35 | 0 | 65 | 0 | 0 | 0 | 0 | 0 | 0 | 0 | 0 | 0 | 0 | 0 | 0 | Sheet | 92 | 925 | 1 | Vacuum | 100 | 0 | 25 | 0 | Air | 0 | 0 | FCC |  | 1.38 | 23.87 | 610 | 8129 | [5 empty] | 9.33
34 | 0 | 66 | 0 | 0 | 0 | 0 | 0 | 0 | 0 | 0 | 0 | 0 | 0 | 0 | Sheet | 92 | 925 | 1 | Vacuum | 100 | 0 | 25 | 0 | Air | 0 | 0 | FCC |  | 1.36 | 23.08 | 611 | 7495 | [5 empty] | 9.47
33 | 0 | 67 | 0 | 0 | 0 | 0 | 0 | 0 | 0 | 0 | 0 | 0 | 0 | 0 | Sheet | 92 | 925 | 1 | Vacuum | 100 | 0 | 25 | 0 | Air | 0 | 0 | FCC |  | 1.34 | 22.28 | 611 | 7166 | [5 empty] | 9.6
32 | 0 | 68 | 0 | 0 | 0 | 0 | 0 | 0 | 0 | 0 | 0 | 0 | 0 | 0 | Sheet | 92 | 925 | 1 | Vacuum | 100 | 0 | 25 | 0 | Air | 0 | 0 | FCC |  | 1.32 | 22.28 | 611 | 6965 | [5 empty] | 9.73
31 | 0 | 69 | 0 | 0 | 0 | 0 | 0 | 0 | 0 | 0 | 0 | 0 | 0 | 0 | Sheet | 92 | 925 | 1 | Vacuum | 100 | 0 | 25 | 0 | Air | 0 | 0 | FCC |  | 1.29 | 21.49 | 610 | 6944 | [5 empty] | 9.86
30 | 0 | 70 | 0 | 0 | 0 | 0 | 0 | 0 | 0 | 0 | 0 | 0 | 0 | 0 | Sheet | 92 | 925 | 1 | Vacuum | 100 | 0 | 25 | 0 | Air | 0 | 0 | FCC |  | 1.27 | 19.89 | 608 | 6971 | 17.03 |  |  |  |  | 10
29 | 0 | 71 | 0 | 0 | 0 | 0 | 0 | 0 | 0 | 0 | 0 | 0 | 0 | 0 | Sheet | 92 | 925 | 1 | Vacuum | 100 | 0 | 25 | 0 | Air | 0 | 0 | FCC |  | 1.25 | 19.1 | 606 | 7094 | [5 empty] | 10.13
28 | 0 | 72 | 0 | 0 | 0 | 0 | 0 | 0 | 0 | 0 | 0 | 0 | 0 | 0 | Sheet | 92 | 925 | 1 | Vacuum | 100 | 0 | 25 | 0 | Air | 0 | 0 | FCC |  | 1.23 | 17.51 | 604 | 7291 | [5 empty] | 10.26
27 | 0 | 73 | 0 | 0 | 0 | 0 | 0 | 0 | 0 | 0 | 0 | 0 | 0 | 0 | Sheet | 92 | 925 | 1 | Vacuum | 100 | 0 | 25 | 0 | Air | 0 | 0 | FCC |  | 1.2 | 16.71 | 601 | 7655 | [5 empty] | 10.39
26 | 0 | 74 | 0 | 0 | 0 | 0 | 0 | 0 | 0 | 0 | 0 | 0 | 0 | 0 | Sheet | 92 | 925 | 1 | Vacuum | 100 | 0 | 25 | 0 | Air | 0 | 0 | FCC |  | 1.18 | 15.12 | 597 | 8152 | [5 empty] | 10.52
25 | 0 | 75 | 0 | 0 | 0 | 0 | 0 | 0 | 0 | 0 | 0 | 0 | 0 | 0 | Sheet | 92 | 925 | 1 | Vacuum | 100 | 0 | 25 | 0 | Air | 0 | 0 | FCC |  | 1.16 | 14.32 | 592 | 8657 | [5 empty] | 10.66
24 | 0 | 76 | 0 | 0 | 0 | 0 | 0 | 0 | 0 | 0 | 0 | 0 | 0 | 0 | Sheet | 92 | 925 | 1 | Vacuum | 100 | 0 | 25 | 0 | Air | 0 | 0 | FCC |  | 1.14 | 13.53 | 587 | 9376 | [5 empty] | 10.79
23 | 0 | 77 | 0 | 0 | 0 | 0 | 0 | 0 | 0 | 0 | 0 | 0 | 0 | 0 | Sheet | 92 | 925 | 1 | Vacuum | 100 | 0 | 25 | 0 | Air | 0 | 0 | FCC |  | 1.12 | 11.94 | 582 | 10047 | [5 empty] | 10.92
22 | 0 | 78 | 0 | 0 | 0 | 0 | 0 | 0 | 0 | 0 | 0 | 0 | 0 | 0 | Sheet | 92 | 925 | 1 | Vacuum | 100 | 0 | 25 | 0 | Air | 0 | 0 | FCC |  | 1.09 | 11.14 | 576 | 10921 |  | 567 | 155 | 80 | 127 | 11.05
21 | 0 | 79 | 0 | 0 | 0 | 0 | 0 | 0 | 0 | 0 | 0 | 0 | 0 | 0 | Sheet | 92 | 925 | 1 | Vacuum | 100 | 0 | 25 | 0 | Air | 0 | 0 | FCC |  | 1.07 | 11.14 | 569 | 11962 | [5 empty] | 11.18
20 | 0 | 80 | 0 | 0 | 0 | 0 | 0 | 0 | 0 | 0 | 0 | 0 | 0 | 0 | Sheet | 92 | 925 | 1 | Vacuum | 100 | 0 | 25 | 0 | Air | 0 | 0 | FCC |  | 1.05 | 11.14 | 562 | 13017 | 14.88 |  |  |  |  | 11.31
19 | 0 | 81 | 0 | 0 | 0 | 0 | 0 | 0 | 0 | 0 | 0 | 0 | 0 | 0 | Sheet | 92 | 925 | 1 | Vacuum | 100 | 0 | 25 | 0 | Air | 0 | 0 | FCC |  | 1.03 | 11.94 | 555 | 14281 | [5 empty] | 11.44
18 | 0 | 82 | 0 | 0 | 0 | 0 | 0 | 0 | 0 | 0 | 0 | 0 | 0 | 0 | Sheet | 92 | 925 | 1 | Vacuum | 100 | 0 | 25 | 0 | Air | 0 | 0 | FCC |  | 1.01 | 12.73 | 547 | 15662 | [5 empty] | 11.57
17 | 0 | 83 | 0 | 0 | 0 | 0 | 0 | 0 | 0 | 0 | 0 | 0 | 0 | 0 | Sheet | 92 | 925 | 1 | Vacuum | 100 | 0 | 25 | 0 | Air | 0 | 0 | FCC |  | 0.98 | 13.53 | 538 | 16967 | [5 empty] | 11.7
16 | 0 | 84 | 0 | 0 | 0 | 0 | 0 | 0 | 0 | 0 | 0 | 0 | 0 | 0 | Sheet | 92 | 925 | 1 | Vacuum | 100 | 0 | 25 | 0 | Air | 0 | 0 | FCC |  | 0.96 | 14.32 | 529 | 17271 | 14.45 |  |  |  |  | 11.83
15 | 0 | 85 | 0 | 0 | 0 | 0 | 0 | 0 | 0 | 0 | 0 | 0 | 0 | 0 | Sheet | 92 | 925 | 1 | Vacuum | 100 | 0 | 25 | 0 | Air | 0 | 0 | FCC |  | 0.94 | 15.92 | 519 | 16344 | [5 empty] | 11.96
14 | 0 | 86 | 0 | 0 | 0 | 0 | 0 | 0 | 0 | 0 | 0 | 0 | 0 | 0 | Sheet | 92 | 925 | 1 | Vacuum | 100 | 0 | 25 | 0 | Air | 0 | 0 | FCC |  | 0.91 | 16.71 | 509 | 13852 | [5 empty] | 12.09
13 | 0 | 87 | 0 | 0 | 0 | 0 | 0 | 0 | 0 | 0 | 0 | 0 | 0 | 0 | Sheet | 92 | 925 | 1 | Vacuum | 100 | 0 | 25 | 0 | Air | 0 | 0 | FCC |  | 0.89 | 18.3 | 499 | 11457 | [5 empty] | 12.22
12 | 0 | 88 | 0 | 0 | 0 | 0 | 0 | 0 | 0 | 0 | 0 | 0 | 0 | 0 | Sheet | 92 | 925 | 1 | Vacuum | 100 | 0 | 25 | 0 | Air | 0 | 0 | FCC |  | 0.87 | 19.89 | 488 | 9377 | [5 empty] | 12.35
11 | 0 | 89 | 0 | 0 | 0 | 0 | 0 | 0 | 0 | 0 | 0 | 0 | 0 | 0 | Sheet | 92 | 925 | 1 | Vacuum | 100 | 0 | 25 | 0 | Air | 0 | 0 | FCC |  | 0.85 | 22.28 | 477 | 7975 | [5 empty] | 12.48
10 | 0 | 90 | 0 | 0 | 0 | 0 | 0 | 0 | 0 | 0 | 0 | 0 | 0 | 0 | Sheet | 92 | 925 | 1 | Vacuum | 100 | 0 | 25 | 0 | Air | 0 | 0 | FCC |  | 0.82 | 23.87 | 465 | 6252 | 13.28 |  |  |  |  | 12.61
9 | 0 | 91 | 0 | 0 | 0 | 0 | 0 | 0 | 0 | 0 | 0 | 0 | 0 | 0 | Sheet | 92 | 925 | 1 | Vacuum | 100 | 0 | 25 | 0 | Air | 0 | 0 | FCC |  | 0.8 | 28.65 | 453 | 5045 | [5 empty] | 12.74
8 | 0 | 92 | 0 | 0 | 0 | 0 | 0 | 0 | 0 | 0 | 0 | 0 | 0 | 0 | Sheet | 92 | 925 | 1 | Vacuum | 100 | 0 | 25 | 0 | Air | 0 | 0 | FCC |  | 0.78 | 32.63 | 440 | 4125 | [5 empty] | 12.87
7 | 0 | 93 | 0 | 0 | 0 | 0 | 0 | 0 | 0 | 0 | 0 | 0 | 0 | 0 | Sheet | 92 | 925 | 1 | Vacuum | 100 | 0 | 25 | 0 | Air | 0 | 0 | FCC |  | 0.76 | 35.81 | 427 | 3410 | [5 empty] | 13
6 | 0 | 94 | 0 | 0 | 0 | 0 | 0 | 0 | 0 | 0 | 0 | 0 | 0 | 0 | Sheet | 92 | 925 | 1 | Vacuum | 100 | 0 | 25 | 0 | Air | 0 | 0 | FCC |  | 0.74 | 39.79 | 413 | 2717 | [5 empty] | 13.13
5 | 0 | 95 | 0 | 0 | 0 | 0 | 0 | 0 | 0 | 0 | 0 | 0 | 0 | 0 | Sheet | 92 | 925 | 1 | Vacuum | 100 | 0 | 25 | 0 | Air | 0 | 0 | FCC |  | 0.71 | 43.77 | 399 | 2319 | [5 empty] | 13.26
4 | 0 | 96 | 0 | 0 | 0 | 0 | 0 | 0 | 0 | 0 | 0 | 0 | 0 | 0 | Sheet | 92 | 925 | 1 | Vacuum | 100 | 0 | 25 | 0 | Air | 0 | 0 | FCC |  | 0.69 | 46.95 | 385 | 1945 | [5 empty] | 13.39
3 | 0 | 97 | 0 | 0 | 0 | 0 | 0 | 0 | 0 | 0 | 0 | 0 | 0 | 0 | Sheet | 92 | 925 | 1 | Vacuum | 100 | 0 | 25 | 0 | Air | 0 | 0 | FCC |  | 0.67 | 50.13 | 370 | 1712 | [5 empty] | 13.51
2 | 0 | 98 | 0 | 0 | 0 | 0 | 0 | 0 | 0 | 0 | 0 | 0 | 0 | 0 | Sheet | 92 | 925 | 1 | Vacuum | 100 | 0 | 25 | 0 | Air | 0 | 0 | FCC |  | 0.64 | 54.11 | 355 | 1612 | [5 empty] | 13.64
1 | 0 | 99 | 0 | 0 | 0 | 0 | 0 | 0 | 0 | 0 | 0 | 0 | 0 | 0 | Sheet | 92 | 925 | 1 | Vacuum | 100 | 0 | 25 | 0 | Air | 0 | 0 | FCC |  | 0.62 | 56.5 | 340 | 1684 | [5 empty] | 13.77
0 | 0 | 100 | 0 | 0 | 0 | 0 | 0 | 0 | 0 | 0 | 0 | 0 | 0 | 0 | Sheet | 92 | 925 | 1 | Vacuum | 100 | 0 | 25 | 0 | Air | 0 | 0 | FCC |  | 0.6 | 58.89 | 324 | 1782 | 8.85 | 447 | 172 | 70 | 100 | 13.9
100 | 0 | 0 | 0 | 0 | 0 | 0 | 0 | 0 | 0 | 0 | 0 | 0 | 0 | 0 | Sheet | 92 | 925 | 1 | Vacuum | 100 | 0 | 600 | 0 | Vacuum | 90000 | 0 | BCC |  | 2.23 | 84.35 | 770 | 6254 | 11.2 | 412 | 241 | 40 | 100 | 0.42
99 | 0 | 1 | 0 | 0 | 0 | 0 | 0 | 0 | 0 | 0 | 0 | 0 | 0 | 0 | Sheet | 92 | 925 | 1 | Vacuum | 100 | 0 | 600 | 0 | Vacuum | 90000 | 0 | BCC |  | 2.24 | 110.61 | 769 | 5232 | [5 empty] | 0.57
98 | 0 | 2 | 0 | 0 | 0 | 0 | 0 | 0 | 0 | 0 | 0 | 0 | 0 | 0 | Sheet | 92 | 925 | 1 | Vacuum | 100 | 0 | 600 | 0 | Vacuum | 90000 | 0 | BCC |  | 2.24 | 150.4 | 767 | 4293 | [5 empty] | 0.71
97 | 0 | 3 | 0 | 0 | 0 | 0 | 0 | 0 | 0 | 0 | 0 | 0 | 0 | 0 | Sheet | 92 | 925 | 1 | Vacuum | 100 | 0 | 600 | 0 | Vacuum | 90000 | 0 | BCC |  | 2.25 | 203.72 | 766 | 3517 | [5 empty] | 0.85
96 | 0 | 4 | 0 | 0 | 0 | 0 | 0 | 0 | 0 | 0 | 0 | 0 | 0 | 0 | Sheet | 92 | 925 | 1 | Vacuum | 100 | 0 | 600 | 0 | Vacuum | 90000 | 0 | BCC |  | 2.25 | 256.24 | 763 | 2885 | [5 empty] | 0.99
95 | 0 | 5 | 0 | 0 | 0 | 0 | 0 | 0 | 0 | 0 | 0 | 0 | 0 | 0 | Sheet | 92 | 925 | 1 | Vacuum | 100 | 0 | 600 | 0 | Vacuum | 90000 | 0 | BCC |  | 2.25 | 306.37 | 760 | 2425 | 19.23 |  |  |  |  | 1.13
94 | 0 | 6 | 0 | 0 | 0 | 0 | 0 | 0 | 0 | 0 | 0 | 0 | 0 | 0 | Sheet | 92 | 925 | 1 | Vacuum | 100 | 0 | 600 | 0 | Vacuum | 90000 | 0 | BCC |  | 2.25 | 353.32 | 757 | 1928 | [5 empty] | 1.27
93 | 0 | 7 | 0 | 0 | 0 | 0 | 0 | 0 | 0 | 0 | 0 | 0 | 0 | 0 | Sheet | 92 | 925 | 1 | Vacuum | 100 | 0 | 600 | 0 | Vacuum | 90000 | 0 | BCC |  | 2.26 | 395.5 | 752 | 1515 | [5 empty] | 1.41
92 | 0 | 8 | 0 | 0 | 0 | 0 | 0 | 0 | 0 | 0 | 0 | 0 | 0 | 0 | Sheet | 92 | 925 | 1 | Vacuum | 100 | 0 | 600 | 0 | Vacuum | 90000 | 0 | BCC |  | 2.26 | 438.47 | 748 | 1196 | [5 empty] | 1.55
91 | 0 | 9 | 0 | 0 | 0 | 0 | 0 | 0 | 0 | 0 | 0 | 0 | 0 | 0 | Sheet | 92 | 925 | 1 | Vacuum | 100 | 0 | 600 | 0 | Vacuum | 90000 | 0 | BCC |  | 2.26 | 481.44 | 743 | 850 | [5 empty] | 1.69
90 | 0 | 10 | 0 | 0 | 0 | 0 | 0 | 0 | 0 | 0 | 0 | 0 | 0 | 0 | Sheet | 92 | 925 | 1 | Vacuum | 100 | 0 | 600 | 0 | Vacuum | 90000 | 0 | BCC |  | 2.26 | 522.03 | 737 | 525 | 25.78 |  |  |  |  | 1.83
89 | 0 | 11 | 0 | 0 | 0 | 0 | 0 | 0 | 0 | 0 | 0 | 0 | 0 | 0 | Sheet | 92 | 925 | 1 | Vacuum | 100 | 0 | 600 | 0 | Vacuum | 90000 | 0 | BCC |  | 2.26 | 564.2 | 731 | 285 | [5 empty] | 1.97
88 | 0 | 12 | 0 | 0 | 0 | 0 | 0 | 0 | 0 | 0 | 0 | 0 | 0 | 0 | Sheet | 92 | 925 | 1 | Vacuum | 100 | 0 | 600 | 0 | Vacuum | 90000 | 0 | BCC |  | 2.26 | 603.99 | 724 | 85 | [5 empty] | 2.11
87 | 0 | 13 | 0 | 0 | 0 | 0 | 0 | 0 | 0 | 0 | 0 | 0 | 0 | 0 | Sheet | 92 | 925 | 1 | Vacuum | 100 | 0 | 600 | 0 | Vacuum | 90000 | 0 | BCC |  | 2.26 | 642.19 | 716 | 0 | [5 empty] | 2.25
86 | 0 | 14 | 0 | 0 | 0 | 0 | 0 | 0 | 0 | 0 | 0 | 0 | 0 | 0 | Sheet | 92 | 925 | 1 | Vacuum | 100 | 0 | 600 | 0 | Vacuum | 90000 | 0 | BCC |  | 2.25 | 680.39 | 709 | 0 | [5 empty] | 2.39
85 | 0 | 15 | 0 | 0 | 0 | 0 | 0 | 0 | 0 | 0 | 0 | 0 | 0 | 0 | Sheet | 92 | 925 | 1 | Vacuum | 100 | 0 | 600 | 0 | Vacuum | 90000 | 0 | BCC |  | 2.25 | 716.2 | 700 | 0 | 30.88 |  |  |  |  | 2.53
84 | 0 | 16 | 0 | 0 | 0 | 0 | 0 | 0 | 0 | 0 | 0 | 0 | 0 | 0 | Sheet | 92 | 925 | 1 | Vacuum | 100 | 0 | 600 | 0 | Vacuum | 90000 | 0 | BCC |  | 2.25 | 750.42 | 691 | 32 | [5 empty] | 2.67
83 | 0 | 17 | 0 | 0 | 0 | 0 | 0 | 0 | 0 | 0 | 0 | 0 | 0 | 0 | Sheet | 92 | 925 | 1 | Vacuum | 100 | 0 | 600 | 0 | Vacuum | 90000 | 0 | BCC |  | 2.24 | 785.43 | 681 | 233 | [5 empty] | 2.81
82 | 0 | 18 | 0 | 0 | 0 | 0 | 0 | 0 | 0 | 0 | 0 | 0 | 0 | 0 | Sheet | 92 | 925 | 1 | Vacuum | 100 | 0 | 600 | 0 | Vacuum | 90000 | 0 | BCC |  | 2.23 |  | 671 | 375 | [5 empty] | 2.95
81 | 0 | 19 | 0 | 0 | 0 | 0 | 0 | 0 | 0 | 0 | 0 | 0 | 0 | 0 | Sheet | 92 | 925 | 1 | Vacuum | 100 | 0 | 600 | 0 | Vacuum | 90000 | 0 | BCC |  | 2.23 |  | 661 | 513 | [5 empty] | 3.09
80 | 0 | 20 | 0 | 0 | 0 | 0 | 0 | 0 | 0 | 0 | 0 | 0 | 0 | 0 | Sheet | 92 | 925 | 1 | Vacuum | 100 | 0 | 600 | 0 | Vacuum | 90000 | 0 | BCC + FCC |  | 2.22 |  |  | 745 |  | 1202 | 824 | 7.5 | 303 | 3.23
79 | 0 | 21 | 0 | 0 | 0 | 0 | 0 | 0 | 0 | 0 | 0 | 0 | 0 | 0 | Sheet | 92 | 925 | 1 | Vacuum | 100 | 0 | 600 | 0 | Vacuum | 90000 | 0 | BCC + FCC |  | 2.2 |  |  | 1077 | [5 empty] | 3.37
78 | 0 | 22 | 0 | 0 | 0 | 0 | 0 | 0 | 0 | 0 | 0 | 0 | 0 | 0 | Sheet | 92 | 925 | 1 | Vacuum | 100 | 0 | 600 | 0 | Vacuum | 90000 | 0 | BCC + FCC |  | 2.19 |  |  | 1395 | [5 empty] | 3.51
77 | 0 | 23 | 0 | 0 | 0 | 0 | 0 | 0 | 0 | 0 | 0 | 0 | 0 | 0 | Sheet | 92 | 925 | 1 | Vacuum | 100 | 0 | 600 | 0 | Vacuum | 90000 | 0 | BCC + FCC |  | 2.17 |  |  | 1654 | [5 empty] | 3.64
76 | 0 | 24 | 0 | 0 | 0 | 0 | 0 | 0 | 0 | 0 | 0 | 0 | 0 | 0 | Sheet | 92 | 925 | 1 | Vacuum | 100 | 0 | 600 | 0 | Vacuum | 90000 | 0 | BCC + FCC |  | 2.15 |  |  | 1946 | [5 empty] | 3.78
75 | 0 | 25 | 0 | 0 | 0 | 0 | 0 | 0 | 0 | 0 | 0 | 0 | 0 | 0 | Sheet | 92 | 925 | 1 | Vacuum | 100 | 0 | 600 | 0 | Vacuum | 90000 | 0 | BCC + FCC |  | 2.13 |  |  | 2294 | [5 empty] | 3.92
74 | 0 | 26 | 0 | 0 | 0 | 0 | 0 | 0 | 0 | 0 | 0 | 0 | 0 | 0 | Sheet | 92 | 925 | 1 | Vacuum | 100 | 0 | 600 | 0 | Vacuum | 90000 | 0 | BCC + FCC |  | 2.1 |  |  | 2654 | [5 empty] | 4.06
73 | 0 | 27 | 0 | 0 | 0 | 0 | 0 | 0 | 0 | 0 | 0 | 0 | 0 | 0 | Sheet | 92 | 925 | 1 | Vacuum | 100 | 0 | 600 | 0 | Vacuum | 90000 | 0 | BCC + FCC |  | 2.08 |  |  | 3062 | [5 empty] | 4.2
72 | 0 | 28 | 0 | 0 | 0 | 0 | 0 | 0 | 0 | 0 | 0 | 0 | 0 | 0 | Sheet | 92 | 925 | 1 | Vacuum | 100 | 0 | 600 | 0 | Vacuum | 90000 | 0 | BCC + FCC |  | 2.05 |  |  | 3529 | [5 empty] | 4.33
71 | 0 | 29 | 0 | 0 | 0 | 0 | 0 | 0 | 0 | 0 | 0 | 0 | 0 | 0 | Sheet | 92 | 925 | 1 | Vacuum | 100 | 0 | 600 | 0 | Vacuum | 90000 | 0 | BCC + FCC |  | 2.02 |  |  | 4056 | [5 empty] | 4.47
70 | 0 | 30 | 0 | 0 | 0 | 0 | 0 | 0 | 0 | 0 | 0 | 0 | 0 | 0 | Sheet | 92 | 925 | 1 | Vacuum | 100 | 0 | 600 | 0 | Vacuum | 90000 | 0 | BCC + FCC |  | 1.99 |  |  | 4666 | [5 empty] | 4.61
69 | 0 | 31 | 0 | 0 | 0 | 0 | 0 | 0 | 0 | 0 | 0 | 0 | 0 | 0 | Sheet | 92 | 925 | 1 | Vacuum | 100 | 0 | 600 | 0 | Vacuum | 90000 | 0 | BCC + FCC |  | 1.96 |  |  | 5371 | [5 empty] | 4.75
68 | 0 | 32 | 0 | 0 | 0 | 0 | 0 | 0 | 0 | 0 | 0 | 0 | 0 | 0 | Sheet | 92 | 925 | 1 | Vacuum | 100 | 0 | 600 | 0 | Vacuum | 90000 | 0 | BCC + FCC |  | 1.92 |  |  | 6154 | [5 empty] | 4.88
67 | 0 | 33 | 0 | 0 | 0 | 0 | 0 | 0 | 0 | 0 | 0 | 0 | 0 | 0 | Sheet | 92 | 925 | 1 | Vacuum | 100 | 0 | 600 | 0 | Vacuum | 90000 | 0 | BCC + FCC |  | 1.88 |  |  | 6912 | [5 empty] | 5.02
66 | 0 | 34 | 0 | 0 | 0 | 0 | 0 | 0 | 0 | 0 | 0 | 0 | 0 | 0 | Sheet | 92 | 925 | 1 | Vacuum | 100 | 0 | 600 | 0 | Vacuum | 90000 | 0 | BCC + FCC |  | 1.85 |  |  | 7805 | [5 empty] | 5.16
65 | 0 | 35 | 0 | 0 | 0 | 0 | 0 | 0 | 0 | 0 | 0 | 0 | 0 | 0 | Sheet | 92 | 925 | 1 | Vacuum | 100 | 0 | 600 | 0 | Vacuum | 90000 | 0 | BCC + FCC |  | 1.82 |  |  | 8872 | [5 empty] | 5.29
64 | 0 | 36 | 0 | 0 | 0 | 0 | 0 | 0 | 0 | 0 | 0 | 0 | 0 | 0 | Sheet | 92 | 925 | 1 | Vacuum | 100 | 0 | 600 | 0 | Vacuum | 90000 | 0 | BCC + FCC |  | 1.81 |  |  | 9814 | [5 empty] | 5.43
63 | 0 | 37 | 0 | 0 | 0 | 0 | 0 | 0 | 0 | 0 | 0 | 0 | 0 | 0 | Sheet | 92 | 925 | 1 | Vacuum | 100 | 0 | 600 | 0 | Vacuum | 90000 | 0 | BCC + FCC |  | 1.82 |  |  | 10918 | [5 empty] | 5.57
62 | 0 | 38 | 0 | 0 | 0 | 0 | 0 | 0 | 0 | 0 | 0 | 0 | 0 | 0 | Sheet | 92 | 925 | 1 | Vacuum | 100 | 0 | 600 | 0 | Vacuum | 90000 | 0 | BCC + FCC |  | 1.81 |  |  | 12177 | [5 empty] | 5.7
61 | 0 | 39 | 0 | 0 | 0 | 0 | 0 | 0 | 0 | 0 | 0 | 0 | 0 | 0 | Sheet | 92 | 925 | 1 | Vacuum | 100 | 0 | 600 | 0 | Vacuum | 90000 | 0 | FCC |  | 1.81 | 33.42 | 334 | 13324 | [5 empty] | 5.84
60 | 0 | 40 | 0 | 0 | 0 | 0 | 0 | 0 | 0 | 0 | 0 | 0 | 0 | 0 | Sheet | 92 | 925 | 1 | Vacuum | 100 | 0 | 600 | 0 | Vacuum | 90000 | 0 | FCC |  | 1.8 | 32.63 | 355 | 14303 | 59.35 |  |  |  |  | 5.98
59 | 0 | 41 | 0 | 0 | 0 | 0 | 0 | 0 | 0 | 0 | 0 | 0 | 0 | 0 | Sheet | 92 | 925 | 1 | Vacuum | 100 | 0 | 600 | 0 | Vacuum | 90000 | 0 | FCC |  | 1.79 | 31.04 | 374 | 14958 | [5 empty] | 6.11
58 | 0 | 42 | 0 | 0 | 0 | 0 | 0 | 0 | 0 | 0 | 0 | 0 | 0 | 0 | Sheet | 92 | 925 | 1 | Vacuum | 100 | 0 | 600 | 0 | Vacuum | 90000 | 0 | FCC |  | 1.78 | 29.44 | 393 | 15563 | [5 empty] | 6.25
57 | 0 | 43 | 0 | 0 | 0 | 0 | 0 | 0 | 0 | 0 | 0 | 0 | 0 | 0 | Sheet | 92 | 925 | 1 | Vacuum | 100 | 0 | 600 | 0 | Vacuum | 90000 | 0 | FCC |  | 1.77 | 27.85 | 411 | 16037 | [5 empty] | 6.38
56 | 0 | 44 | 0 | 0 | 0 | 0 | 0 | 0 | 0 | 0 | 0 | 0 | 0 | 0 | Sheet | 92 | 925 | 1 | Vacuum | 100 | 0 | 600 | 0 | Vacuum | 90000 | 0 | FCC |  | 1.75 | 27.06 | 428 | 16330 | [5 empty] | 6.52
55 | 0 | 45 | 0 | 0 | 0 | 0 | 0 | 0 | 0 | 0 | 0 | 0 | 0 | 0 | Sheet | 92 | 925 | 1 | Vacuum | 100 | 0 | 600 | 0 | Vacuum | 90000 | 0 | FCC |  | 1.74 | 25.46 | 444 | 16466 |  | 498 | 172 | 70 | 95 | 6.65
54 | 0 | 46 | 0 | 0 | 0 | 0 | 0 | 0 | 0 | 0 | 0 | 0 | 0 | 0 | Sheet | 92 | 925 | 1 | Vacuum | 100 | 0 | 600 | 0 | Vacuum | 90000 | 0 | FCC |  | 1.72 | 23.87 | 459 | 16612 | [5 empty] | 6.79
53 | 0 | 47 | 0 | 0 | 0 | 0 | 0 | 0 | 0 | 0 | 0 | 0 | 0 | 0 | Sheet | 92 | 925 | 1 | Vacuum | 100 | 0 | 600 | 0 | Vacuum | 90000 | 0 | FCC |  | 1.71 | 23.08 | 474 | 16717 | [5 empty] | 6.92
52 | 0 | 48 | 0 | 0 | 0 | 0 | 0 | 0 | 0 | 0 | 0 | 0 | 0 | 0 | Sheet | 92 | 925 | 1 | Vacuum | 100 | 0 | 600 | 0 | Vacuum | 90000 | 0 | FCC |  | 1.69 | 21.49 | 488 | 16606 | [5 empty] | 7.06
51 | 0 | 49 | 0 | 0 | 0 | 0 | 0 | 0 | 0 | 0 | 0 | 0 | 0 | 0 | Sheet | 92 | 925 | 1 | Vacuum | 100 | 0 | 600 | 0 | Vacuum | 90000 | 0 | FCC |  | 1.68 | 20.69 | 501 | 16516 | [5 empty] | 7.19
50 | 0 | 50 | 0 | 0 | 0 | 0 | 0 | 0 | 0 | 0 | 0 | 0 | 0 | 0 | Sheet | 92 | 925 | 1 | Vacuum | 100 | 0 | 600 | 0 | Vacuum | 90000 | 0 | FCC |  | 1.66 | 19.89 | 513 | 16300 | 35.65 |  |  |  |  | 7.33
49 | 0 | 51 | 0 | 0 | 0 | 0 | 0 | 0 | 0 | 0 | 0 | 0 | 0 | 0 | Sheet | 92 | 925 | 1 | Vacuum | 100 | 0 | 600 | 0 | Vacuum | 90000 | 0 | FCC |  | 1.64 | 18.3 | 524 | 15973 | [5 empty] | 7.46
48 | 0 | 52 | 0 | 0 | 0 | 0 | 0 | 0 | 0 | 0 | 0 | 0 | 0 | 0 | Sheet | 92 | 925 | 1 | Vacuum | 100 | 0 | 600 | 0 | Vacuum | 90000 | 0 | FCC |  | 1.63 | 17.51 | 535 | 15757 | [5 empty] | 7.6
47 | 0 | 53 | 0 | 0 | 0 | 0 | 0 | 0 | 0 | 0 | 0 | 0 | 0 | 0 | Sheet | 92 | 925 | 1 | Vacuum | 100 | 0 | 600 | 0 | Vacuum | 90000 | 0 | FCC |  | 1.61 | 16.71 | 545 | 15552 | [5 empty] | 7.73
46 | 0 | 54 | 0 | 0 | 0 | 0 | 0 | 0 | 0 | 0 | 0 | 0 | 0 | 0 | Sheet | 92 | 925 | 1 | Vacuum | 100 | 0 | 600 | 0 | Vacuum | 90000 | 0 | FCC |  | 1.59 | 15.92 | 554 | 15377 | [5 empty] | 7.87
45 | 0 | 55 | 0 | 0 | 0 | 0 | 0 | 0 | 0 | 0 | 0 | 0 | 0 | 0 | Sheet | 92 | 925 | 1 | Vacuum | 100 | 0 | 600 | 0 | Vacuum | 90000 | 0 | FCC |  | 1.57 | 15.12 | 563 | 15303 | [5 empty] | 8
44 | 0 | 56 | 0 | 0 | 0 | 0 | 0 | 0 | 0 | 0 | 0 | 0 | 0 | 0 | Sheet | 92 | 925 | 1 | Vacuum | 100 | 0 | 600 | 0 | Vacuum | 90000 | 0 | FCC |  | 1.55 | 14.32 | 571 | 15243 | [5 empty] | 8.14
43 | 0 | 57 | 0 | 0 | 0 | 0 | 0 | 0 | 0 | 0 | 0 | 0 | 0 | 0 | Sheet | 92 | 925 | 1 | Vacuum | 100 | 0 | 600 | 0 | Vacuum | 90000 | 0 | FCC |  | 1.54 | 13.53 | 578 | 15219 | [5 empty] | 8.27
42 | 0 | 58 | 0 | 0 | 0 | 0 | 0 | 0 | 0 | 0 | 0 | 0 | 0 | 0 | Sheet | 92 | 925 | 1 | Vacuum | 100 | 0 | 600 | 0 | Vacuum | 90000 | 0 | FCC |  | 1.52 | 12.73 | 584 | 15300 | [5 empty] | 8.4
41 | 0 | 59 | 0 | 0 | 0 | 0 | 0 | 0 | 0 | 0 | 0 | 0 | 0 | 0 | Sheet | 92 | 925 | 1 | Vacuum | 100 | 0 | 600 | 0 | Vacuum | 90000 | 0 | FCC |  | 1.5 | 11.94 | 590 | 15446 | [5 empty] | 8.54
40 | 0 | 60 | 0 | 0 | 0 | 0 | 0 | 0 | 0 | 0 | 0 | 0 | 0 | 0 | Sheet | 92 | 925 | 1 | Vacuum | 100 | 0 | 600 | 0 | Vacuum | 90000 | 0 | FCC |  | 1.48 | 11.14 | 595 | 15635 | 22.2 |  |  |  |  | 8.67
39 | 0 | 61 | 0 | 0 | 0 | 0 | 0 | 0 | 0 | 0 | 0 | 0 | 0 | 0 | Sheet | 92 | 925 | 1 | Vacuum | 100 | 0 | 600 | 0 | Vacuum | 90000 | 0 | FCC |  | 1.46 | 10.35 | 599 | 15788 | [5 empty] | 8.8
38 | 0 | 62 | 0 | 0 | 0 | 0 | 0 | 0 | 0 | 0 | 0 | 0 | 0 | 0 | Sheet | 92 | 925 | 1 | Vacuum | 100 | 0 | 600 | 0 | Vacuum | 90000 | 0 | FCC |  | 1.44 | 9.55 | 603 | 16095 | [5 empty] | 8.94
37 | 0 | 63 | 0 | 0 | 0 | 0 | 0 | 0 | 0 | 0 | 0 | 0 | 0 | 0 | Sheet | 92 | 925 | 1 | Vacuum | 100 | 0 | 600 | 0 | Vacuum | 90000 | 0 | FCC |  | 1.42 | 8.75 | 606 | 16524 | [5 empty] | 9.07
36 | 0 | 64 | 0 | 0 | 0 | 0 | 0 | 0 | 0 | 0 | 0 | 0 | 0 | 0 | Sheet | 92 | 925 | 1 | Vacuum | 100 | 0 | 600 | 0 | Vacuum | 90000 | 0 | FCC |  | 1.4 | 8.75 | 608 | 16949 | [5 empty] | 9.2
35 | 0 | 65 | 0 | 0 | 0 | 0 | 0 | 0 | 0 | 0 | 0 | 0 | 0 | 0 | Sheet | 92 | 925 | 1 | Vacuum | 100 | 0 | 600 | 0 | Vacuum | 90000 | 0 | FCC |  | 1.38 | 7.96 | 610 | 17470 | [5 empty] | 9.33
34 | 0 | 66 | 0 | 0 | 0 | 0 | 0 | 0 | 0 | 0 | 0 | 0 | 0 | 0 | Sheet | 92 | 925 | 1 | Vacuum | 100 | 0 | 600 | 0 | Vacuum | 90000 | 0 | FCC |  | 1.36 | 7.16 | 611 | 18111 | [5 empty] | 9.47
33 | 0 | 67 | 0 | 0 | 0 | 0 | 0 | 0 | 0 | 0 | 0 | 0 | 0 | 0 | Sheet | 92 | 925 | 1 | Vacuum | 100 | 0 | 600 | 0 | Vacuum | 90000 | 0 | FCC |  | 1.34 | 7.16 | 611 | 18757 | [5 empty] | 9.6
32 | 0 | 68 | 0 | 0 | 0 | 0 | 0 | 0 | 0 | 0 | 0 | 0 | 0 | 0 | Sheet | 92 | 925 | 1 | Vacuum | 100 | 0 | 600 | 0 | Vacuum | 90000 | 0 | FCC |  | 1.32 | 6.37 | 611 | 19636 | [5 empty] | 9.73
31 | 0 | 69 | 0 | 0 | 0 | 0 | 0 | 0 | 0 | 0 | 0 | 0 | 0 | 0 | Sheet | 92 | 925 | 1 | Vacuum | 100 | 0 | 600 | 0 | Vacuum | 90000 | 0 | FCC |  | 1.29 | 6.37 | 610 | 20647 | [5 empty] | 9.86
30 | 0 | 70 | 0 | 0 | 0 | 0 | 0 | 0 | 0 | 0 | 0 | 0 | 0 | 0 | Sheet | 92 | 925 | 1 | Vacuum | 100 | 0 | 600 | 0 | Vacuum | 90000 | 0 | FCC |  | 1.27 | 5.57 | 608 | 21948 | 17.03 |  |  |  |  | 10
29 | 0 | 71 | 0 | 0 | 0 | 0 | 0 | 0 | 0 | 0 | 0 | 0 | 0 | 0 | Sheet | 92 | 925 | 1 | Vacuum | 100 | 0 | 600 | 0 | Vacuum | 90000 | 0 | FCC |  | 1.25 | 5.57 | 606 | 23575 | [5 empty] | 10.13
28 | 0 | 72 | 0 | 0 | 0 | 0 | 0 | 0 | 0 | 0 | 0 | 0 | 0 | 0 | Sheet | 92 | 925 | 1 | Vacuum | 100 | 0 | 600 | 0 | Vacuum | 90000 | 0 | FCC |  | 1.23 | 4.77 | 604 | 26106 | [5 empty] | 10.26
27 | 0 | 73 | 0 | 0 | 0 | 0 | 0 | 0 | 0 | 0 | 0 | 0 | 0 | 0 | Sheet | 92 | 925 | 1 | Vacuum | 100 | 0 | 600 | 0 | Vacuum | 90000 | 0 | FCC |  | 1.2 | 4.77 | 601 | 29416 | [5 empty] | 10.39
26 | 0 | 74 | 0 | 0 | 0 | 0 | 0 | 0 | 0 | 0 | 0 | 0 | 0 | 0 | Sheet | 92 | 925 | 1 | Vacuum | 100 | 0 | 600 | 0 | Vacuum | 90000 | 0 | FCC |  | 1.18 | 4.77 | 597 | 38495 | [5 empty] | 10.52
25 | 0 | 75 | 0 | 0 | 0 | 0 | 0 | 0 | 0 | 0 | 0 | 0 | 0 | 0 | Sheet | 92 | 925 | 1 | Vacuum | 100 | 0 | 600 | 0 | Vacuum | 90000 | 0 | FCC |  | 1.16 | 4.77 | 592 | 51039 | [5 empty] | 10.66
24 | 0 | 76 | 0 | 0 | 0 | 0 | 0 | 0 | 0 | 0 | 0 | 0 | 0 | 0 | Sheet | 92 | 925 | 1 | Vacuum | 100 | 0 | 600 | 0 | Vacuum | 90000 | 0 | FCC |  | 1.14 | 3.98 | 587 | 69575 | [5 empty] | 10.79
23 | 0 | 77 | 0 | 0 | 0 | 0 | 0 | 0 | 0 | 0 | 0 | 0 | 0 | 0 | Sheet | 92 | 925 | 1 | Vacuum | 100 | 0 | 600 | 0 | Vacuum | 90000 | 0 | FCC |  | 1.12 | 3.98 | 582 | 89490 | [5 empty] | 10.92
22 | 0 | 78 | 0 | 0 | 0 | 0 | 0 | 0 | 0 | 0 | 0 | 0 | 0 | 0 | Sheet | 92 | 925 | 1 | Vacuum | 100 | 0 | 600 | 0 | Vacuum | 90000 | 0 | FCC |  | 1.09 | 3.98 | 576 | 90001 |  | 567 | 155 | 80 | 127 | 11.05
21 | 0 | 79 | 0 | 0 | 0 | 0 | 0 | 0 | 0 | 0 | 0 | 0 | 0 | 0 | Sheet | 92 | 925 | 1 | Vacuum | 100 | 0 | 600 | 0 | Vacuum | 90000 | 0 | FCC |  | 1.07 | 4.77 | 569 | 89193 | [5 empty] | 11.18
20 | 0 | 80 | 0 | 0 | 0 | 0 | 0 | 0 | 0 | 0 | 0 | 0 | 0 | 0 | Sheet | 92 | 925 | 1 | Vacuum | 100 | 0 | 600 | 0 | Vacuum | 90000 | 0 | FCC |  | 1.05 | 4.77 | 562 | 29986 | 14.88 |  |  |  |  | 11.31
19 | 0 | 81 | 0 | 0 | 0 | 0 | 0 | 0 | 0 | 0 | 0 | 0 | 0 | 0 | Sheet | 92 | 925 | 1 | Vacuum | 100 | 0 | 600 | 0 | Vacuum | 90000 | 0 | FCC |  | 1.03 | 5.57 | 555 | 21817 | [5 empty] | 11.44
18 | 0 | 82 | 0 | 0 | 0 | 0 | 0 | 0 | 0 | 0 | 0 | 0 | 0 | 0 | Sheet | 92 | 925 | 1 | Vacuum | 100 | 0 | 600 | 0 | Vacuum | 90000 | 0 | FCC |  | 1.01 | 6.37 | 547 | 17869 | [5 empty] | 11.57
17 | 0 | 83 | 0 | 0 | 0 | 0 | 0 | 0 | 0 | 0 | 0 | 0 | 0 | 0 | Sheet | 92 | 925 | 1 | Vacuum | 100 | 0 | 600 | 0 | Vacuum | 90000 | 0 | FCC |  | 0.98 | 7.16 | 538 | 14814 | [5 empty] | 11.7
16 | 0 | 84 | 0 | 0 | 0 | 0 | 0 | 0 | 0 | 0 | 0 | 0 | 0 | 0 | Sheet | 92 | 925 | 1 | Vacuum | 100 | 0 | 600 | 0 | Vacuum | 90000 | 0 | FCC |  | 0.96 | 8.75 | 529 | 12611 | 14.45 |  |  |  |  | 11.83
15 | 0 | 85 | 0 | 0 | 0 | 0 | 0 | 0 | 0 | 0 | 0 | 0 | 0 | 0 | Sheet | 92 | 925 | 1 | Vacuum | 100 | 0 | 600 | 0 | Vacuum | 90000 | 0 | FCC |  | 0.94 | 9.55 | 519 | 10927 | [5 empty] | 11.96
14 | 0 | 86 | 0 | 0 | 0 | 0 | 0 | 0 | 0 | 0 | 0 | 0 | 0 | 0 | Sheet | 92 | 925 | 1 | Vacuum | 100 | 0 | 600 | 0 | Vacuum | 90000 | 0 | FCC |  | 0.91 | 11.94 | 509 | 9374 | [5 empty] | 12.09
13 | 0 | 87 | 0 | 0 | 0 | 0 | 0 | 0 | 0 | 0 | 0 | 0 | 0 | 0 | Sheet | 92 | 925 | 1 | Vacuum | 100 | 0 | 600 | 0 | Vacuum | 90000 | 0 | FCC |  | 0.89 | 14.32 | 499 | 8062 | [5 empty] | 12.22
12 | 0 | 88 | 0 | 0 | 0 | 0 | 0 | 0 | 0 | 0 | 0 | 0 | 0 | 0 | Sheet | 92 | 925 | 1 | Vacuum | 100 | 0 | 600 | 0 | Vacuum | 90000 | 0 | FCC |  | 0.87 | 17.51 | 488 | 6842 | [5 empty] | 12.35
11 | 0 | 89 | 0 | 0 | 0 | 0 | 0 | 0 | 0 | 0 | 0 | 0 | 0 | 0 | Sheet | 92 | 925 | 1 | Vacuum | 100 | 0 | 600 | 0 | Vacuum | 90000 | 0 | FCC |  | 0.85 | 20.69 | 477 | 5897 | [5 empty] | 12.48
10 | 0 | 90 | 0 | 0 | 0 | 0 | 0 | 0 | 0 | 0 | 0 | 0 | 0 | 0 | Sheet | 92 | 925 | 1 | Vacuum | 100 | 0 | 600 | 0 | Vacuum | 90000 | 0 | FCC |  | 0.82 | 24.67 | 465 | 4984 | 13.28 |  |  |  |  | 12.61
9 | 0 | 91 | 0 | 0 | 0 | 0 | 0 | 0 | 0 | 0 | 0 | 0 | 0 | 0 | Sheet | 92 | 925 | 1 | Vacuum | 100 | 0 | 600 | 0 | Vacuum | 90000 | 0 | FCC |  | 0.8 | 28.65 | 453 | 4105 | [5 empty] | 12.74
8 | 0 | 92 | 0 | 0 | 0 | 0 | 0 | 0 | 0 | 0 | 0 | 0 | 0 | 0 | Sheet | 92 | 925 | 1 | Vacuum | 100 | 0 | 600 | 0 | Vacuum | 90000 | 0 | FCC |  | 0.78 | 32.63 | 440 | 3411 | [5 empty] | 12.87
7 | 0 | 93 | 0 | 0 | 0 | 0 | 0 | 0 | 0 | 0 | 0 | 0 | 0 | 0 | Sheet | 92 | 925 | 1 | Vacuum | 100 | 0 | 600 | 0 | Vacuum | 90000 | 0 | FCC |  | 0.76 | 35.81 | 427 | 2763 | [5 empty] | 13
6 | 0 | 94 | 0 | 0 | 0 | 0 | 0 | 0 | 0 | 0 | 0 | 0 | 0 | 0 | Sheet | 92 | 925 | 1 | Vacuum | 100 | 0 | 600 | 0 | Vacuum | 90000 | 0 | FCC |  | 0.74 | 39.79 | 413 | 2266 | [5 empty] | 13.13
5 | 0 | 95 | 0 | 0 | 0 | 0 | 0 | 0 | 0 | 0 | 0 | 0 | 0 | 0 | Sheet | 92 | 925 | 1 | Vacuum | 100 | 0 | 600 | 0 | Vacuum | 90000 | 0 | FCC |  | 0.71 | 43.77 | 399 | 1914 | [5 empty] | 13.26
4 | 0 | 96 | 0 | 0 | 0 | 0 | 0 | 0 | 0 | 0 | 0 | 0 | 0 | 0 | Sheet | 92 | 925 | 1 | Vacuum | 100 | 0 | 600 | 0 | Vacuum | 90000 | 0 | FCC |  | 0.69 | 46.95 | 385 | 1749 | [5 empty] | 13.39
3 | 0 | 97 | 0 | 0 | 0 | 0 | 0 | 0 | 0 | 0 | 0 | 0 | 0 | 0 | Sheet | 92 | 925 | 1 | Vacuum | 100 | 0 | 600 | 0 | Vacuum | 90000 | 0 | FCC |  | 0.67 | 50.13 | 370 | 1616 | [5 empty] | 13.51
2 | 0 | 98 | 0 | 0 | 0 | 0 | 0 | 0 | 0 | 0 | 0 | 0 | 0 | 0 | Sheet | 92 | 925 | 1 | Vacuum | 100 | 0 | 600 | 0 | Vacuum | 90000 | 0 | FCC |  | 0.64 | 54.11 | 355 | 1612 | [5 empty] | 13.64
1 | 0 | 99 | 0 | 0 | 0 | 0 | 0 | 0 | 0 | 0 | 0 | 0 | 0 | 0 | Sheet | 92 | 925 | 1 | Vacuum | 100 | 0 | 600 | 0 | Vacuum | 90000 | 0 | FCC |  | 0.62 | 56.5 | 340 | 1684 | [5 empty] | 13.77
0 | 0 | 100 | 0 | 0 | 0 | 0 | 0 | 0 | 0 | 0 | 0 | 0 | 0 | 0 | Sheet | 92 | 925 | 1 | Vacuum | 100 | 0 | 600 | 0 | Vacuum | 90000 | 0 | FCC |  | 0.6 | 58.89 | 324 | 1782 | 8.85 | 447 | 172 | 70 | 100 | 13.9
0 | 0 | 100 | 0 | 0 | 0 | 0 | 0 | 0 | 0 | 0 | 0 | 0 | 0 | 0 | Sheet | [5 empty] | 0 | 25 | 0 | Air | 0 | 0 |  |  | 0.65 | 39.79 | 361 | 2500 | 8 |  |  |  |  | 13.9
0 | 5 | 95 | 0 | 0 | 0 | 0 | 0 | 0 | 0 | 0 | 0 | 0 | 0 | 0 | Sheet | [5 empty] | 0 | 25 | 0 | Air | 0 | 0 |  |  | 0.71 | 47.75 | 413 | 2244 | 11 |  |  |  |  | 14.85
0 | 10 | 90 | 0 | 0 | 0 | 0 | 0 | 0 | 0 | 0 | 0 | 0 | 0 | 0 | Sheet | [5 empty] | 0 | 25 | 0 | Air | 0 | 0 |  |  | 0.79 | 55.7 | 465 | 2048 | 12.45 |  |  |  |  | 15.8
0 | 15 | 85 | 0 | 0 | 0 | 0 | 0 | 0 | 0 | 0 | 0 | 0 | 0 | 0 | Sheet | [5 empty] | 0 | 25 | 0 | Air | 0 | 0 |  |  | 0.85 | 63.66 | 518 | 1759 | 13.3 |  |  |  |  | 16.74
0 | 20 | 80 | 0 | 0 | 0 | 0 | 0 | 0 | 0 | 0 | 0 | 0 | 0 | 0 | Sheet | [5 empty] | 0 | 25 | 0 | Air | 0 | 0 |  |  | 0.91 | 79.58 | 570 | 1498 | 13.9 |  |  |  |  | 17.69
0 | 25 | 75 | 0 | 0 | 0 | 0 | 0 | 0 | 0 | 0 | 0 | 0 | 0 | 0 | Sheet | [5 empty] | 0 | 25 | 0 | Air | 0 | 0 |  |  | 0.98 | 95.49 | 620 | 1335 | 14.11 |  |  |  |  | 18.64
0 | 30 | 70 | 0 | 0 | 0 | 0 | 0 | 0 | 0 | 0 | 0 | 0 | 0 | 0 | Sheet | [5 empty] | 0 | 25 | 0 | Air | 0 | 0 |  |  | 1.04 | 119.37 | 669 | 1187 | 14.17 |  |  |  |  | 19.59
0 | 35 | 65 | 0 | 0 | 0 | 0 | 0 | 0 | 0 | 0 | 0 | 0 | 0 | 0 | Sheet | [5 empty] | 0 | 25 | 0 | Air | 0 | 0 |  |  | 1.11 | 143.24 | 716 | 1090 | 14.13 |  |  |  |  | 20.53
0 | 40 | 60 | 0 | 0 | 0 | 0 | 0 | 0 | 0 | 0 | 0 | 0 | 0 | 0 | Sheet | [5 empty] | 0 | 25 | 0 | Air | 0 | 0 |  |  | 1.16 | 167.11 | 761 | 1024 | 14.03 |  |  |  |  | 21.48
0 | 45 | 55 | 0 | 0 | 0 | 0 | 0 | 0 | 0 | 0 | 0 | 0 | 0 | 0 | Sheet | [5 empty] | 0 | 25 | 0 | Air | 0 | 0 |  |  | 1.21 | 190.99 | 803 | 991 | 13.91 |  |  |  |  | 22.42
0 | 50 | 50 | 0 | 0 | 0 | 0 | 0 | 0 | 0 | 0 | 0 | 0 | 0 | 0 | Sheet | [5 empty] | 0 | 25 | 0 | Air | 0 | 0 |  |  | 1.28 | 222.82 | 842 | 971 | 13.75 |  |  |  |  | 23.37
0 | 55 | 45 | 0 | 0 | 0 | 0 | 0 | 0 | 0 | 0 | 0 | 0 | 0 | 0 | Sheet | [5 empty] | 0 | 25 | 0 | Air | 0 | 0 |  |  | 1.35 | 262.61 | 878 | 971 | 13.56 |  |  |  |  | 24.31
0 | 60 | 40 | 0 | 0 | 0 | 0 | 0 | 0 | 0 | 0 | 0 | 0 | 0 | 0 | Sheet | [5 empty] | 0 | 25 | 0 | Air | 0 | 0 |  |  | 1.41 | 294.44 | 912 | 986 | 13.28 |  |  |  |  | 25.26
0 | 65 | 35 | 0 | 0 | 0 | 0 | 0 | 0 | 0 | 0 | 0 | 0 | 0 | 0 | Sheet | [5 empty] | 0 | 25 | 0 | Air | 0 | 0 |  |  | 1.45 | 334.23 | 943 | 1017 | 12.93 |  |  |  |  | 26.2
0 | 70 | 30 | 0 | 0 | 0 | 0 | 0 | 0 | 0 | 0 | 0 | 0 | 0 | 0 | Sheet | [5 empty] | 0 | 25 | 0 | Air | 0 | 0 |  |  | 1.51 | 374.01 | 971 | 1008 | 12.33 |  |  |  |  | 27.15
0 | 75 | 25 | 0 | 0 | 0 | 0 | 0 | 0 | 0 | 0 | 0 | 0 | 0 | 0 | Sheet | [5 empty] | 0 | 25 | 0 | Air | 0 | 0 |  |  | 1.55 | 413.8 | 997 | 969 | 11.64 |  |  |  |  | 28.09
0 | 80 | 20 | 0 | 0 | 0 | 0 | 0 | 0 | 0 | 0 | 0 | 0 | 0 | 0 | Sheet | [5 empty] | 0 | 25 | 0 | Air | 0 | 0 |  |  | 1.61 | 453.59 | 1022 | 903 | 12.12 |  |  |  |  | 29.03
0 | 85 | 15 | 0 | 0 | 0 | 0 | 0 | 0 | 0 | 0 | 0 | 0 | 0 | 0 | Sheet | [5 empty] | 0 | 25 | 0 | Air | 0 | 0 |  |  | 1.66 | 501.34 | 1046 | 801 | 13.19 |  |  |  |  | 29.97
0 | 90 | 10 | 0 | 0 | 0 | 0 | 0 | 0 | 0 | 0 | 0 | 0 | 0 | 0 | Sheet | [5 empty] | 0 | 25 | 0 | Air | 0 | 0 |  |  | 1.71 | 541.13 | 1068 | 684 | 13.29 |  |  |  |  | 30.92
0 | 95 | 5 | 0 | 0 | 0 | 0 | 0 | 0 | 0 | 0 | 0 | 0 | 0 | 0 | Sheet | [5 empty] | 0 | 25 | 0 | Air | 0 | 0 |  |  | 1.75 | 588.87 | 1091 | 545 | 12.96 |  |  |  |  | 31.86
0 | 97 | 3 | 0 | 0 | 0 | 0 | 0 | 0 | 0 | 0 | 0 | 0 | 0 | 0 | Sheet | [5 empty] | 0 | 25 | 0 | Air | 0 | 0 |  |  | 1.78 | 628.66 | 1101 | 397 | 12.71 |  |  |  |  | 32.24
0 | 100 | 0 | 0 | 0 | 0 | 0 | 0 | 0 | 0 | 0 | 0 | 0 | 0 | 0 | Sheet | [5 empty] | 0 | 25 | 0 | Air | 0 | 0 |  |  | 1.8 | 676.41 | 1120 | 219 | 12.01 |  |  |  |  | 32.8
49.5 | 48.5 | 0 | 2 | 0 | 0 | 0 | 0 | 0 | 0 | 0 | 0 | 0 | 0 | 0 | Sintered | 0 |  |  |  |  | 0 | 25 | 0 | Air | 0 | 0 |  |  | 2.25 | 136.08 | 980 | 3900 | 35 | 400 | 390 | 2 | 85 | 23.19
62.5 | 0 | 37.5 | 0 | 0 | 0 | 0 | 0 | 0 | 0 | 0 | 0 | 0 | 0 | 0 | Sintered | 0 |  |  |  |  | 0 | 25 | 0 | Air | 0 | 0 |  |  | 1.55 | 23.87 | 250 | 6000 | 75 | 380 | 230 | 23 | 112 | 5.64
52.5 | 0 | 47.5 | 0 | 0 | 0 | 0 | 0 | 0 | 0 | 0 | 0 | 0 | 0 | 0 | Sintered | 0 |  |  |  |  | 0 | 25 | 0 | Air | 0 | 0 |  |  | 1.6 | 12.73 | 440 | 30000 | 45 | 420 | 200 | 18 | 115 | 6.99
52.5 | 0 | 47.5 | 0 | 0 | 0 | 0 | 0 | 0 | 0 | 0 | 0 | 0 | 0 | 0 | Sintered | 0 | 1250 | 0.5 | Hydrogen | 360 | 0 | 25 | 0 | Air | 0 | 0 |  |  | 1.4 | 23.87 | 440 |  | 50 |  |  |  |  | 6.99
52.5 | 0 | 47.5 | 0 | 0 | 0 | 0 | 0 | 0 | 0 | 0 | 0 | 0 | 0 | 0 | Sintered | 0 | 1371 |  | Forming gas | 360 | 0 | 25 | 0 | Air | 0 | 0 |  |  | 1.27 | 15.92 | 440 | [6 empty] | 6.99
19 | 0 | 77 | 0 | 4 | 0 | 0 | 0 | 0 | 0 | 0 | 0 | 0 | 0 | 0 | Sintered | 0 |  |  |  |  | 0 | 25 | 0 | Air | 0 | 0 |  |  | 0.8 | 2.39 | 400 | 74900 | 55 | 440 | 180 | 16 | 121 | 13.19
72.4 | 27 | 0 | 0 | 0 | 0.6 | 0 | 0 | 0 | 0 | 0 | 0 | 0 | 0 | 0 | Sheet |  | 25 | 0 | 0 | 0 | 0 | 845 | 2 | Vacuum | 100 | 0 |  |  | 2.42 | 71.62 | 925 |  | 43 | 696 | 365 | 7 |  | 9.57
72.4 | 27 | 0 | 0 | 0 | 0.6 | 0 | 0 | 0 | 0 | 0 | 0 | 0 | 0 | 0 | Sheet |  | 25 | 0 | 0 | 0 | 0 | 760 | 2 | Vacuum | 100 | 0 |  |  |  |  | 925 |  | 43 | 799 | 427 | 8 |  | 9.57
72.4 | 27 | 0 | 0 | 0 | 0.6 | 0 | 0 | 0 | 0 | 0 | 0 | 0 | 0 | 0 | Sheet |  | 25 | 0 | 0 | 0 | 0 | 25 | 0 | Air | 0 | 0 |  |  |  |  | 925 |  | 43 | 1336 | 1295 | 1 | 361 | 9.57
49 | 49 | 0 | 2 | 0 | 0 | 0 | 0 | 0 | 0 | 0 | 0 | 0 | 0 | 0 | Sheet |  | 25 | 0 | 0 | 0 | 0 | 845 | 2 | Vacuum | 100 | 0 |  |  | 2.43 | 127.32 | 970 |  | 19 | 551 | 310 | 15 |  | 23.35
49 | 49 | 0 | 2 | 0 | 0 | 0 | 0 | 0 | 0 | 0 | 0 | 0 | 0 | 0 | Sheet |  | 25 | 0 | 0 | 0 | 0 | 760 | 2 | Vacuum | 100 | 0 |  |  |  |  | 970 |  | 19 | 709 | 434 | 14 |  | 23.35
49 | 49 | 0 | 2 | 0 | 0 | 0 | 0 | 0 | 0 | 0 | 0 | 0 | 0 | 0 | Sheet |  | 25 | 0 | 0 | 0 | 0 | 25 | 0 | Air | 0 | 0 |  |  |  |  | 970 |  | 19 | 1143 | 1137 | 6 | 320 | 23.35
55 | 0 | 45 | 0 | 0 | 0 | 0 | 0 | 0 | 0 | 0 | 0 | 0 | 0 | 0 | Sheet |  | 1175 | 3 | Hydrogen | 85 | 0 | 25 | 0 | Air | 0 | 0 |  |  | 1.58 | 3.98 | 472 | 90000 | 50 | 441 | 165 | 35 |  | 6.65
51 | 0 | 49 | 0 | 0 | 0 | 0 | 0 | 0 | 0 | 0 | 0 | 0 | 0 | 0 | Sheet |  | 1175 | 3 | Hydrogen | 85 | 0 | 25 | 0 | Air | 0 | 0 |  |  | 1.55 | 2.39 | 518 | 180000 | 47 |  |  |  |  | 7.19
51 | 0 | 49 | 0 | 0 | 0 | 0 | 0 | 0 | 0 | 0 | 0 | 0 | 0 | 0 | Sheet |  | 955 | 3 | Hydrogen | 85 | 0 | 25 | 0 | Air | 0 | 0 |  |  | 1.55 | 7.96 | 518 | 64000 | 47 |  |  |  |  | 7.19
51 | 0 | 49 | 0 | 0 | 0 | 0 | 0 | 0 | 0 | 0 | 0 | 0 | 0 | 0 | Sheet |  | 1065 | 3 | Hydrogen | 85 | 0 | 25 | 0 | Air | 0 | 0 |  |  | 1.55 | 3.98 | 518 | 140000 | 47 |  |  |  |  | 7.19
52 | 0 | 45 | 0 | 3 | 0 | 0 | 0 | 0 | 0 | 0 | 0 | 0 | 0 | 0 | Sheet |  | 1175 | 3 | Hydrogen | 85 | 0 | 25 | 0 | Air | 0 | 0 |  |  | 1.45 | 4.77 | 580 | 60000 | 65 |  |  |  |  | 8.48
21.5 | 0 | 78.5 | 0 | 0 | 0 | 0 | 0 | 0 | 0 | 0 | 0 | 0 | 0 | 0 | Sheet |  | 1175 | 4 | Hydrogen | 360 | 0 | 600 | 1 | Hydrogen | 504000 | 0 |  |  | 1.05 | 1.03 | 580 | 300000 | 16 | 455 | 159 | 35 |  | 11.11
17 | 0 | 79 | 0 | 4 | 0 | 0 | 0 | 0 | 0 | 0 | 0 | 0 | 0 | 0 | Sheet |  | 1175 | 3 | Hydrogen | 85 | 0 | 25 | 0 | Air | 0 | 0 |  |  | 0.79 | 0.32 | 455 | 400000 | 59 |  |  |  |  | 13.44
16 | 0 | 80 | 0 | 4 | 0 | 0 | 0 | 0 | 0 | 0 | 0 | 0 | 0 | 0 | Sheet |  | 1175 | 3 | Hydrogen | 222.5 | 0 | 25 | 0 | Air | 0 | 0 |  |  |  |  | 566 |  |  | 545 | 172 | 37 |  | 13.57
15 | 0 | 80 | 0 | 5 | 0 | 0 | 0 | 0 | 0 | 0 | 0 | 0 | 0 | 0 | Sheet |  | 1175 | 3 | Hydrogen | 222.5 | 0 | 25 | 0 | Air | 0 | 0 |  |  |  |  | 566 |  |  | 545 | 172 | 37 |  | 14.11
16 | 0 | 77 | 0 | 0 | 2 | 5 | 0 | 0 | 0 | 0 | 0 | 0 | 0 | 0 | Sheet |  | 1175 | 3 | Hydrogen | 222.5 | 0 | 25 | 0 | Air | 0 | 0 |  |  | 0.77 | 0.4 | 405 | 375000 | 56 | 441 | 125 | 27 |  | 11.33
41.7 | 15 | 38 | 0 | 0 | 0 | 0 | 0 | 0 | 0 | 0 | 3 | 0.9 | 1.4 | 0 | Sheet |  | 25 | 0 | Air | 0 | 0 | 25 | 0 | Air | 0 | 0 |  |  |  |  | 530 |  |  | 1310 | 1100 | 14 |  | 14.15
42.62 | 13 | 38 | 0 | 0 | 0 | 0 | 0 | 0 | 0 | 0 | 4.7 | 0.03 | 1.5 | 0.15 | Sheet |  | 25 | 0 | Air | 0 | 0 | 25 | 0 | Air | 0 | 0 |  |  |  |  | 530 |  |  | 1310 | 1100 | 14 |  | 15.29
42.36 | 13 | 38 | 0 | 0 | 0 | 0 | 0 | 0.01 | 0 | 0 | 4.7 | 0.03 | 1.5 | 0.4 | Sheet |  | 25 | 0 | Air | 0 | 0 | 25 | 0 | Air | 0 | 0 |  |  |  |  | 530 |  |  | 1275 | 1035 | 15 |  | 15.31
57.9 | 0 | 41.6 | 0 | 0 | 0 | 0 | 0.5 | 0 | 0 | 0 | 0 | 0 | 0 | 0 | Sheet |  | 25 | 0 | Air | 0 | 0 | 25 | 0 | Air | 0 | 0 |  |  |  |  | 386 |  |  | 496 | 255 |  | 147 | 6.2
42.54 | 14 | 38 | 0 | 0 | 0 | 0 | 0.09 | 0 | 0 | 0 | 2.9 | 0.9 | 1.4 | 0.17 | Sheet |  | 25 | 0 | Air | 0 | 0 | 25 | 0 | Air | 0 | 0 |  |  |  |  | 530 |  |  | 1365 | 1200 | 14 | 376 | 13.74
41.97 | 14 | 37.6 | 0 | 0 | 0 | 0.1 | 0.05 | 0 | 0 | 0 | 4.7 | 1.5 | 0 | 0.08 | Sheet |  | 25 | 0 | Air | 0 | 0 | 25 | 0 | Air | 0 | 0 |  |  |  |  | 530 |  |  | 1345 | 1124 | 15 | 406 | 15.51
0 | 0 | 100 | 0 | 0 | 0 | 0 | 0 | 0 | 0 | 0 | 0 | 0 | 0 | 0 | TF | 0 | 25 | 0 | Air | 0 | 0 | 25 | 0 | Air | 0 | 0 | FCC | 16 | 0.45 | 4854.23 | 355 | [6 empty] | 13.9
0 | 15 | 85 | 0 | 0 | 0 | 0 | 0 | 0 | 0 | 0 | 0 | 0 | 0 | 0 | TF | 0 | 25 | 0 | Air | 0 | 0 | 25 | 0 | Air | 0 | 0 | FCC | 15 | 0.64 | 3342.25 | 518 | [6 empty] | 16.74
0 | 28 | 72 | 0 | 0 | 0 | 0 | 0 | 0 | 0 | 0 | 0 | 0 | 0 | 0 | TF | 0 | 25 | 0 | Air | 0 | 0 | 25 | 0 | Air | 0 | 0 | FCC | 14 | 0.77 | 2864.79 | 650 | [6 empty] | 19.21
0 | 40 | 60 | 0 | 0 | 0 | 0 | 0 | 0 | 0 | 0 | 0 | 0 | 0 | 0 | TF | 0 | 25 | 0 | Air | 0 | 0 | 25 | 0 | Air | 0 | 0 | FCC | 14 | 0.89 | 2864.79 | 761 | [6 empty] | 21.48
0 | 58 | 42 | 0 | 0 | 0 | 0 | 0 | 0 | 0 | 0 | 0 | 0 | 0 | 0 | TF | 0 | 25 | 0 | Air | 0 | 0 | 25 | 0 | Air | 0 | 0 | FCC | 16 | 1.05 | 3580.99 | 899 | [6 empty] | 24.88
0 | 64 | 36 | 0 | 0 | 0 | 0 | 0 | 0 | 0 | 0 | 0 | 0 | 0 | 0 | TF | 0 | 25 | 0 | Air | 0 | 0 | 25 | 0 | Air | 0 | 0 | FCC | 16 | 1.18 | 6207.04 | 937 | [6 empty] | 26.01
0 | 80 | 20 | 0 | 0 | 0 | 0 | 0 | 0 | 0 | 0 | 0 | 0 | 0 | 0 | TF | 0 | 25 | 0 | Air | 0 | 0 | 25 | 0 | Air | 0 | 0 | FCC | 18 | 1.26 | 8514.79 | 1022 | [6 empty] | 29.03
0 | 1.7 | 98.3 | 0 | 0 | 0 | 0 | 0 | 0 | 0 | 0 | 0 | 0 | 0 | 0 | TF | 0 | 25 | 0 | Air | 0 | 0 | 25 | 0 | Air | 0 | 0 | FCC |  |  |  | 378 |  |  | 1600 |  | 9.6 |  | 14.22
0 | 3 | 97 | 0 | 0 | 0 | 0 | 0 | 0 | 0 | 0 | 0 | 0 | 0 | 0 | TF | 0 | 300 | 1 | Hydrogen | 360 | 0 | 25 | 0 | Air | 0 | 0 |  |  |  |  | 392 |  | 8.7 |  |  |  |  | 14.47
0 | 10 | 90 | 0 | 0 | 0 | 0 | 0 | 0 | 0 | 0 | 0 | 0 | 0 | 0 | TF | 0 | 300 | 1 | Hydrogen | 360 | 0 | 25 | 0 | Air | 0 | 0 |  |  |  |  | 465 |  | 10 |  |  |  |  | 15.8
0 | 18 | 82 | 0 | 0 | 0 | 0 | 0 | 0 | 0 | 0 | 0 | 0 | 0 | 0 | TF | 0 | 300 | 1 | Hydrogen | 360 | 0 | 25 | 0 | Air | 0 | 0 |  |  |  |  | 549 |  | 9.8 |  |  |  |  | 17.31
0 | 24 | 76 | 0 | 0 | 0 | 0 | 0 | 0 | 0 | 0 | 0 | 0 | 0 | 0 | TF | 0 | 300 | 1 | Hydrogen | 360 | 0 | 25 | 0 | Air | 0 | 0 |  |  |  |  | 610 |  | 10.4 |  |  |  |  | 18.45
0 | 44 | 56 | 0 | 0 | 0 | 0 | 0 | 0 | 0 | 0 | 0 | 0 | 0 | 0 | TF | 0 | 300 | 1 | Hydrogen | 360 | 0 | 25 | 0 | Air | 0 | 0 |  |  |  |  | 795 |  | 8.6 |  |  |  |  | 22.24
0 | 59 | 41 | 0 | 0 | 0 | 0 | 0 | 0 | 0 | 0 | 0 | 0 | 0 | 0 | TF | 0 | 300 | 1 | Hydrogen | 360 | 0 | 25 | 0 | Air | 0 | 0 |  |  |  |  | 905 |  | 6 |  |  |  |  | 25.07
0 | 69 | 31 | 0 | 0 | 0 | 0 | 0 | 0 | 0 | 0 | 0 | 0 | 0 | 0 | TF | 0 | 300 | 1 | Hydrogen | 360 | 0 | 25 | 0 | Air | 0 | 0 |  |  |  |  | 966 |  | 5.5 |  |  |  |  | 26.96
0 | 87 | 13 | 0 | 0 | 0 | 0 | 0 | 0 | 0 | 0 | 0 | 0 | 0 | 0 | TF | 0 | 300 | 1 | Hydrogen | 360 | 0 | 25 | 0 | Air | 0 | 0 |  |  |  |  | 1055 |  | 5.3 |  |  |  |  | 30.35
0 | 95 | 5 | 0 | 0 | 0 | 0 | 0 | 0 | 0 | 0 | 0 | 0 | 0 | 0 | TF | 0 | 300 | 1 | Hydrogen | 360 | 0 | 25 | 0 | Air | 0 | 0 |  |  |  |  | 1091 |  | 6 |  |  |  |  | 31.86
0 | 2 | 98 | 0 | 0 | 0 | 0 | 0 | 0 | 0 | 0 | 0 | 0 | 0 | 0 | TF | 0 | 25 | 0 | Air | 0 | 0 | 25 | 0 | Air | 0 | 0 |  |  |  |  | 381 |  | 13.8 |  |  |  |  | 14.28
0 | 3 | 97 | 0 | 0 | 0 | 0 | 0 | 0 | 0 | 0 | 0 | 0 | 0 | 0 | TF | 0 | 25 | 0 | Air | 0 | 0 | 25 | 0 | Air | 0 | 0 |  |  |  |  | 392 |  | 17 |  |  |  |  | 14.47
0 | 6 | 94 | 0 | 0 | 0 | 0 | 0 | 0 | 0 | 0 | 0 | 0 | 0 | 0 | TF | 0 | 25 | 0 | Air | 0 | 0 | 25 | 0 | Air | 0 | 0 |  |  |  |  | 423 |  | 18.8 |  |  |  |  | 15.04
0 | 10 | 90 | 0 | 0 | 0 | 0 | 0 | 0 | 0 | 0 | 0 | 0 | 0 | 0 | TF | 0 | 25 | 0 | Air | 0 | 0 | 25 | 0 | Air | 0 | 0 |  |  |  |  | 465 |  | 20.5 |  |  |  |  | 15.8
0 | 13 | 87 | 0 | 0 | 0 | 0 | 0 | 0 | 0 | 0 | 0 | 0 | 0 | 0 | TF | 0 | 25 | 0 | Air | 0 | 0 | 25 | 0 | Air | 0 | 0 |  |  |  |  | 497 |  | 20 |  |  |  |  | 16.37
0 | 15 | 85 | 0 | 0 | 0 | 0 | 0 | 0 | 0 | 0 | 0 | 0 | 0 | 0 | TF | 0 | 25 | 0 | Air | 0 | 0 | 25 | 0 | Air | 0 | 0 |  |  |  |  | 518 |  | 21.5 |  |  |  |  | 16.74
0 | 25 | 75 | 0 | 0 | 0 | 0 | 0 | 0 | 0 | 0 | 0 | 0 | 0 | 0 | TF | 0 | 25 | 0 | Air | 0 | 0 | 25 | 0 | Air | 0 | 0 |  |  |  |  | 620 |  | 19.5 |  |  |  |  | 18.64
0 | 30 | 70 | 0 | 0 | 0 | 0 | 0 | 0 | 0 | 0 | 0 | 0 | 0 | 0 | TF | 0 | 25 | 0 | Air | 0 | 0 | 25 | 0 | Air | 0 | 0 |  |  |  |  | 669 |  | 22.1 |  |  |  |  | 19.59
0 | 44 | 56 | 0 | 0 | 0 | 0 | 0 | 0 | 0 | 0 | 0 | 0 | 0 | 0 | TF | 0 | 25 | 0 | Air | 0 | 0 | 25 | 0 | Air | 0 | 0 |  |  |  |  | 795 |  | 16.8 |  |  |  |  | 22.24
0 | 47 | 53 | 0 | 0 | 0 | 0 | 0 | 0 | 0 | 0 | 0 | 0 | 0 | 0 | TF | 0 | 25 | 0 | Air | 0 | 0 | 25 | 0 | Air | 0 | 0 |  |  |  |  | 819 |  | 17.4 |  |  |  |  | 22.8
0 | 59 | 41 | 0 | 0 | 0 | 0 | 0 | 0 | 0 | 0 | 0 | 0 | 0 | 0 | TF | 0 | 25 | 0 | Air | 0 | 0 | 25 | 0 | Air | 0 | 0 |  |  |  |  | 905 |  | 17.1 |  |  |  |  | 25.07
0 | 69 | 31 | 0 | 0 | 0 | 0 | 0 | 0 | 0 | 0 | 0 | 0 | 0 | 0 | TF | 0 | 25 | 0 | Air | 0 | 0 | 25 | 0 | Air | 0 | 0 |  |  |  |  | 966 |  | 16.3 |  |  |  |  | 26.96
0 | 81 | 19 | 0 | 0 | 0 | 0 | 0 | 0 | 0 | 0 | 0 | 0 | 0 | 0 | TF | 0 | 25 | 0 | Air | 0 | 0 | 25 | 0 | Air | 0 | 0 |  |  |  |  | 1027 |  | 15.1 |  |  |  |  | 29.22
0 | 88 | 12 | 0 | 0 | 0 | 0 | 0 | 0 | 0 | 0 | 0 | 0 | 0 | 0 | TF | 0 | 25 | 0 | Air | 0 | 0 | 25 | 0 | Air | 0 | 0 |  |  |  |  | 1059 |  | 13.7 |  |  |  |  | 30.54
0 | 92 | 8 | 0 | 0 | 0 | 0 | 0 | 0 | 0 | 0 | 0 | 0 | 0 | 0 | TF | 0 | 25 | 0 | Air | 0 | 0 | 25 | 0 | Air | 0 | 0 |  |  |  |  | 1078 |  | 14.2 |  |  |  |  | 31.29
0 | 95 | 5 | 0 | 0 | 0 | 0 | 0 | 0 | 0 | 0 | 0 | 0 | 0 | 0 | TF | 0 | 25 | 0 | Air | 0 | 0 | 25 | 0 | Air | 0 | 0 |  |  |  |  | 1091 |  | 14.1 |  |  |  |  | 31.86
0 | 96 | 4 | 0 | 0 | 0 | 0 | 0 | 0 | 0 | 0 | 0 | 0 | 0 | 0 | TF | 0 | 25 | 0 | Air | 0 | 0 | 25 | 0 | Air | 0 | 0 |  |  |  |  | 1096 |  | 12.4 |  |  |  |  | 32.05
0 | 0 | 100 | 0 | 0 | 0 | 0 | 0 | 0 | 0 | 0 | 0 | 0 | 0 | 0 | TF | 0 | 25 | 0 | Air | 0 | 0 | 25 | 0 | Air | 0 | 0 |  | 23.2 |  |  | 355 |  | 8.9 |  |  |  | 220 | 13.9
0 | 20 | 80 | 0 | 0 | 0 | 0 | 0 | 0 | 0 | 0 | 0 | 0 | 0 | 0 | TF | 0 | 25 | 0 | Air | 0 | 0 | 25 | 0 | Air | 0 | 0 |  | 23.1 |  |  | 1022 |  | 20 |  |  |  | 283 | 17.69
0 | 40 | 60 | 0 | 0 | 0 | 0 | 0 | 0 | 0 | 0 | 0 | 0 | 0 | 0 | TF | 0 | 25 | 0 | Air | 0 | 0 | 25 | 0 | Air | 0 | 0 |  |  |  |  | 912 |  | 16.8 |  |  |  | 420 | 21.48
0 | 50 | 50 | 0 | 0 | 0 | 0 | 0 | 0 | 0 | 0 | 0 | 0 | 0 | 0 | TF | 0 | 25 | 0 | Air | 0 | 0 | 25 | 0 | Air | 0 | 0 |  | 11.5 |  |  | 842 |  | 17.4 |  |  |  | 479 | 23.37
0 | 70 | 30 | 0 | 0 | 0 | 0 | 0 | 0 | 0 | 0 | 0 | 0 | 0 | 0 | TF | 0 | 25 | 0 | Air | 0 | 0 | 25 | 0 | Air | 0 | 0 |  | 17.6 |  |  | 971 |  | 16.3 |  |  |  | 372 | 27.15
0 | 85 | 15 | 0 | 0 | 0 | 0 | 0 | 0 | 0 | 0 | 0 | 0 | 0 | 0 | TF | 0 | 25 | 0 | Air | 0 | 0 | 25 | 0 | Air | 0 | 0 |  | 17.6 |  |  | 1046 |  | 14.5 |  |  |  | 336 | 29.97
0 | 0 | 100 | 0 | 0 | 0 | 0 | 0 | 0 | 0 | 0 | 0 | 0 | 0 | 0 | TF | 0 | 25 | 0 | Air | 0 | 0 | 25 | 0 | Air | 0 | 0 |  |  |  |  | 355 |  | 8.9 |  |  |  | 253 | 13.9
0 | 7 | 93 | 0 | 0 | 0 | 0 | 0 | 0 | 0 | 0 | 0 | 0 | 0 | 0 | TF | 0 | 25 | 0 | Air | 0 | 0 | 25 | 0 | Air | 0 | 0 |  |  |  |  | 434 |  | 9.4 |  |  |  | 315 | 15.23
0 | 27 | 73 | 0 | 0 | 0 | 0 | 0 | 0 | 0 | 0 | 0 | 0 | 0 | 0 | TF | 0 | 25 | 0 | Air | 0 | 0 | 25 | 0 | Air | 0 | 0 |  |  |  |  | 640 |  | 19.5 |  |  |  | 354 | 19.02
0 | 49 | 51 | 0 | 0 | 0 | 0 | 0 | 0 | 0 | 0 | 0 | 0 | 0 | 0 | TF | 0 | 25 | 0 | Air | 0 | 0 | 25 | 0 | Air | 0 | 0 |  |  |  |  | 834 |  | 17.4 |  |  |  | 462 | 23.18
0 | 66 | 34 | 0 | 0 | 0 | 0 | 0 | 0 | 0 | 0 | 0 | 0 | 0 | 0 | TF | 0 | 25 | 0 | Air | 0 | 0 | 25 | 0 | Air | 0 | 0 |  |  |  |  | 949 |  | 16.3 |  |  |  | 376 | 26.39
0 | 81 | 19 | 0 | 0 | 0 | 0 | 0 | 0 | 0 | 0 | 0 | 0 | 0 | 0 | TF | 0 | 25 | 0 | Air | 0 | 0 | 25 | 0 | Air | 0 | 0 |  |  |  |  | 1027 |  | 15.1 |  |  |  | 325 | 29.22
0 | 10 | 90 | 0 | 0 | 0 | 0 | 0 | 0 | 0 | 0 | 0 | 0 | 0 | 0 | Foil | 0 | 1000 | 1 | Hydrogen | 360 | 0 | 25 | 0 | Air | 0 | 0 |  |  |  |  | 465 |  | 11.8 |  |  |  |  | 15.8
0 | 20 | 80 | 0 | 0 | 0 | 0 | 0 | 0 | 0 | 0 | 0 | 0 | 0 | 0 | Foil | 0 | 1000 | 1 | Hydrogen | 360 | 0 | 25 | 0 | Air | 0 | 0 |  |  |  |  | 570 |  | 12 |  |  |  |  | 17.69
0 | 30 | 70 | 0 | 0 | 0 | 0 | 0 | 0 | 0 | 0 | 0 | 0 | 0 | 0 | Foil | 0 | 1000 | 1 | Hydrogen | 360 | 0 | 25 | 0 | Air | 0 | 0 |  |  |  |  | 669 |  | 11.4 |  |  |  |  | 19.59
0 | 20 | 80 | 0 | 0 | 0 | 0 | 0 | 0 | 0 | 0 | 0 | 0 | 0 | 0 | Wire | 0 | 25 | 0 | Air | 0 | 0 | 25 | 0 | Air | 0 | 0 |  |  | 0.9 |  | 597 |  | 11.3 |  |  |  |  | 17.69
25 | 0 | 75 | 0 | 0 | 0 | 0 | 0 | 0 | 0 | 0 | 0 | 0 | 0 | 0 | Wire | 0 | 25 | 0 | Air | 0 | 0 | 25 | 0 | Air | 0 | 0 |  |  | 1.26 |  | 600 |  | 13.27 |  |  |  |  | 10.66
3.4 | 0 | 92.4 | 0 | 0 | 0 | 4.2 | 0 | 0 | 0 | 0 | 0 | 0 | 0 | 0 | Wire | 0 | 25 | 0 | Air | 0 | 0 | 25 | 0 | Air | 0 | 0 |  |  | 0.64 |  |  |  | 14.4 |  |  |  |  | 13.11
0 | 0 | 98.9 | 0 | 0 | 1.1 | 0 | 0 | 0 | 0 | 0 | 0 | 0 | 0 | 0 | Wire | 0 | 25 | 0 | Air | 0 | 0 | 25 | 0 | Air | 0 | 0 |  |  | 0.59 |  | 325 |  | 17.36 |  |  |  |  | 13.86
0 | 0 | 93 | 0 | 0 | 7 | 0 | 0 | 0 | 0 | 0 | 0 | 0 | 0 | 0 | Wire | 0 | 25 | 0 | Air | 0 | 0 | 25 | 0 | Air | 0 | 0 |  |  | 0.31 |  | 50 |  | 64.69 |  |  |  |  | 13.62
0 | 0 | 98.3 | 0 | 0 | 0 | 0 | 0 | 0 | 0 | 0 | 0 | 0 | 0 | 1.7 | Wire | 0 | 25 | 0 | Air | 0 | 0 | 25 | 0 | Air | 0 | 0 |  |  | 0.59 |  | 330 |  | 14.36 |  |  |  |  | 13.8
0 | 0 | 96 | 0 | 0 | 0 | 0 | 0 | 0 | 0 | 0 | 0 | 0 | 0 | 4 | Wire | 0 | 25 | 0 | Air | 0 | 0 | 25 | 0 | Air | 0 | 0 |  |  | 0.5 |  | 226 |  | 13.39 |  |  |  |  | 13.66
0 | 0 | 94 | 0 | 0 | 0 | 0 | 0 | 0 | 0 | 0 | 0 | 0 | 0 | 6 | Wire | 0 | 25 | 0 | Air | 0 | 0 | 25 | 0 | Air | 0 | 0 |  |  | 0.41 |  | 152 |  | 21.06 |  |  |  |  | 13.54
0 | 0 | 90 | 0 | 0 | 0 | 0 | 0 | 0 | 0 | 0 | 0 | 0 | 0 | 10 | Wire | 0 | 25 | 0 | Air | 0 | 0 | 25 | 0 | Air | 0 | 0 |  |  | 0.21 |  | 0 |  | 36.3 |  |  |  |  | 13.28
0 | 0 | 98 | 0 | 0 | 0 | 0 | 0 | 0 | 0 | 0 | 0 | 2 | 0 | 0 | Wire | 0 | 25 | 0 | Air | 0 | 0 | 25 | 0 | Air | 0 | 0 |  |  | 0.57 |  | 290 |  | 13.14 |  |  |  |  | 13.79
0 | 0 | 95.7 | 0 | 0 | 0 | 0 | 0 | 0 | 0 | 0 | 0 | 4.3 | 0 | 0 | Wire | 0 | 25 | 0 | Air | 0 | 0 | 25 | 0 | Air | 0 | 0 |  |  | 0.51 |  | 230 |  | 28.97 |  |  |  |  | 13.65
0 | 0 | 91.7 | 0 | 0 | 0 | 0 | 0 | 0 | 0 | 0 | 0 | 8.3 | 0 | 0 | Wire | 0 | 25 | 0 | Air | 0 | 0 | 25 | 0 | Air | 0 | 0 |  |  | 0.39 |  | 125 |  | 27.73 |  |  |  |  | 13.42
0 | 0 | 99.6 | 0 | 0.4 | 0 | 0 | 0 | 0 | 0 | 0 | 0 | 0 | 0 | 0 | Wire | 0 | 25 | 0 | Air | 0 | 0 | 25 | 0 | Air | 0 | 0 |  |  | 0.62 |  | 345 |  | 15.53 |  |  |  |  | 14.07
0 | 0 | 97 | 0 | 3 | 0 | 0 | 0 | 0 | 0 | 0 | 0 | 0 | 0 | 0 | Wire | 0 | 25 | 0 | Air | 0 | 0 | 25 | 0 | Air | 0 | 0 |  |  | 0.47 |  | 190 |  | 28.32 |  |  |  |  | 15.16
0 | 0 | 95 | 0 | 5 | 0 | 0 | 0 | 0 | 0 | 0 | 0 | 0 | 0 | 0 | Wire | 0 | 25 | 0 | Air | 0 | 0 | 25 | 0 | Air | 0 | 0 |  |  | 0.36 |  | 90 |  | 44.17 |  |  |  |  | 15.98
0 | 0 | 93.3 | 0 | 6.7 | 0 | 0 | 0 | 0 | 0 | 0 | 0 | 0 | 0 | 0 | Wire | 0 | 25 | 0 | Air | 0 | 0 | 25 | 0 | Air | 0 | 0 |  |  | 0.27 |  | -50 |  | 59.86 |  |  |  |  | 16.65
92.3 | 0 | 0 | 0 | 0 | 0 | 0 | 0 | 0 | 0 | 0 | 0 | 0 | 0 | 7.7 | Wire | 0 | 25 | 0 | Air | 0 | 0 | 25 | 0 | Air | 0 | 0 |  |  | 2.19 |  | 760 | [6 empty] | 0.48
93.6 | 0 | 0 | 0 | 0 | 6.4 | 0 | 0 | 0 | 0 | 0 | 0 | 0 | 0 | 0 | Wire | 0 | 25 | 0 | Air | 0 | 0 | 25 | 0 | Air | 0 | 0 |  |  | 1.98 |  | 850 | [6 empty] | 0.96
0 | 0 | 98.7 | 1.3 | 0 | 0 | 0 | 0 | 0 | 0 | 0 | 0 | 0 | 0 | 0 | Wire | 0 | 25 | 0 | Air | 0 | 0 | 25 | 0 | Air | 0 | 0 |  |  | 0.57 |  | 300 |  | 19.03 |  |  |  |  | 17.94
0 | 0 | 96.6 | 3.4 | 0 | 0 | 0 | 0 | 0 | 0 | 0 | 0 | 0 | 0 | 0 | Wire | 0 | 25 | 0 | Air | 0 | 0 | 25 | 0 | Air | 0 | 0 |  |  | 0.42 |  | 200 |  | 26.03 |  |  |  |  | 24.49
0 | 0 | 93 | 7 | 0 | 0 | 0 | 0 | 0 | 0 | 0 | 0 | 0 | 0 | 0 | Wire | 0 | 25 | 0 | Air | 0 | 0 | 25 | 0 | Air | 0 | 0 |  |  | 0.21 |  | 0 |  | 40.69 |  |  |  |  | 35.8
0 | 0 | 97.7 | 0 | 0 | 0 | 0 | 2.3 | 0 | 0 | 0 | 0 | 0 | 0 | 0 | Wire | 0 | 25 | 0 | Air | 0 | 0 | 25 | 0 | Air | 0 | 0 |  |  | 0.68 |  | 340 |  | 15.05 |  |  |  |  | 13.64
0 | 0 | 93.6 | 0 | 0 | 0 | 0 | 6.4 | 0 | 0 | 0 | 0 | 0 | 0 | 0 | Wire | 0 | 25 | 0 | Air | 0 | 0 | 25 | 0 | Air | 0 | 0 |  |  | 0.76 |  | 300 |  | 19.73 |  |  |  |  | 13.17
0 | 0 | 100 | 0 | 0 | 0 | 0 | 0 | 0 | 0 | 0 | 0 | 0 | 0 | 0 | Bulk | 0 | 25 | 0 | Air | 0 | 0 | 25 | 0 | Air | 0 | 0 |  |  | 0.64 |  | 355 | [6 empty] | 13.9
0 | 10 | 90 | 0 | 0 | 0 | 0 | 0 | 0 | 0 | 0 | 0 | 0 | 0 | 0 | Bulk | 0 | 25 | 0 | Air | 0 | 0 | 25 | 0 | Air | 0 | 0 |  |  | 0.77 |  | 487 | [6 empty] | 15.8
0 | 19 | 81 | 0 | 0 | 0 | 0 | 0 | 0 | 0 | 0 | 0 | 0 | 0 | 0 | Bulk | 0 | 25 | 0 | Air | 0 | 0 | 25 | 0 | Air | 0 | 0 |  |  | 0.88 |  | 591 | [6 empty] | 17.5
0 | 25 | 75 | 0 | 0 | 0 | 0 | 0 | 0 | 0 | 0 | 0 | 0 | 0 | 0 | Bulk | 0 | 25 | 0 | Air | 0 | 0 | 25 | 0 | Air | 0 | 0 |  |  |  |  | 631 | [6 empty] | 18.64
0 | 30 | 70 | 0 | 0 | 0 | 0 | 0 | 0 | 0 | 0 | 0 | 0 | 0 | 0 | Bulk | 0 | 25 | 0 | Air | 0 | 0 | 25 | 0 | Air | 0 | 0 |  |  | 1.01 |  | 677 | [6 empty] | 19.59
0 | 31 | 69 | 0 | 0 | 0 | 0 | 0 | 0 | 0 | 0 | 0 | 0 | 0 | 0 | Bulk | 0 | 25 | 0 | Air | 0 | 0 | 25 | 0 | Air | 0 | 0 |  |  | 1.04 |  | 674 | [6 empty] | 19.78
0 | 40 | 60 | 0 | 0 | 0 | 0 | 0 | 0 | 0 | 0 | 0 | 0 | 0 | 0 | Bulk | 0 | 25 | 0 | Air | 0 | 0 | 25 | 0 | Air | 0 | 0 |  |  | 1.14 |  | 769 | [6 empty] | 21.48
0 | 48 | 52 | 0 | 0 | 0 | 0 | 0 | 0 | 0 | 0 | 0 | 0 | 0 | 0 | Bulk | 0 | 25 | 0 | Air | 0 | 0 | 25 | 0 | Air | 0 | 0 |  |  | 1.24 |  | 835 | [6 empty] | 22.99
0 | 50 | 50 | 0 | 0 | 0 | 0 | 0 | 0 | 0 | 0 | 0 | 0 | 0 | 0 | Bulk | 0 | 25 | 0 | Air | 0 | 0 | 25 | 0 | Air | 0 | 0 |  |  | 1.26 |  | 849 | [6 empty] | 23.37
0 | 60 | 40 | 0 | 0 | 0 | 0 | 0 | 0 | 0 | 0 | 0 | 0 | 0 | 0 | Bulk | 0 | 25 | 0 | Air | 0 | 0 | 25 | 0 | Air | 0 | 0 |  |  | 1.39 |  | 921 | [6 empty] | 25.26
0 | 66 | 34 | 0 | 0 | 0 | 0 | 0 | 0 | 0 | 0 | 0 | 0 | 0 | 0 | Bulk | 0 | 25 | 0 | Air | 0 | 0 | 25 | 0 | Air | 0 | 0 |  |  | 1.47 |  | 965 | [6 empty] | 26.39
0 | 70 | 30 | 0 | 0 | 0 | 0 | 0 | 0 | 0 | 0 | 0 | 0 | 0 | 0 | Bulk | 0 | 25 | 0 | Air | 0 | 0 | 25 | 0 | Air | 0 | 0 |  |  | 1.51 |  | 979 | [6 empty] | 27.15
0 | 72 | 28 | 0 | 0 | 0 | 0 | 0 | 0 | 0 | 0 | 0 | 0 | 0 | 0 | Bulk | 0 | 25 | 0 | Air | 0 | 0 | 25 | 0 | Air | 0 | 0 |  |  | 1.52 |  | 988 | [6 empty] | 27.52
0 | 80 | 20 | 0 | 0 | 0 | 0 | 0 | 0 | 0 | 0 | 0 | 0 | 0 | 0 | Bulk | 0 | 25 | 0 | Air | 0 | 0 | 25 | 0 | Air | 0 | 0 |  |  | 1.6 |  | 1026 | [6 empty] | 29.03
0 | 85 | 15 | 0 | 0 | 0 | 0 | 0 | 0 | 0 | 0 | 0 | 0 | 0 | 0 | Bulk | 0 | 25 | 0 | Air | 0 | 0 | 25 | 0 | Air | 0 | 0 |  |  | 1.65 |  | 1048 | [6 empty] | 29.97
0 | 90 | 10 | 0 | 0 | 0 | 0 | 0 | 0 | 0 | 0 | 0 | 0 | 0 | 0 | Bulk | 0 | 25 | 0 | Air | 0 | 0 | 25 | 0 | Air | 0 | 0 |  |  | 1.69 |  | 1064 | [6 empty] | 30.92
0 | 95 | 5 | 0 | 0 | 0 | 0 | 0 | 0 | 0 | 0 | 0 | 0 | 0 | 0 | Bulk | 0 | 25 | 0 | Air | 0 | 0 | 25 | 0 | Air | 0 | 0 |  |  |  |  | 1083 | [6 empty] | 31.86
0 | 100 | 0 | 0 | 0 | 0 | 0 | 0 | 0 | 0 | 0 | 0 | 0 | 0 | 0 | Bulk | 0 | 25 | 0 | Air | 0 | 0 | 25 | 0 | Air | 0 | 0 |  |  |  |  | 1107 | [6 empty] | 32.8
68.6 | 29.4 | 0 | 2 | 0 | 0 | 0 | 0 | 0 | 0 | 0 | 0 | 0 | 0 | 0 | Sheet | 90 | 25 | 0 | Air | 0 | 0 | 400 | 1 | Vacuum | 360 | 0 |  |  | 2.35 | 1830 | 964 |  |  | 1246 | 908.1 | 3.5 |  | 16.99
68.6 | 29.4 | 0 | 2 | 0 | 0 | 0 | 0 | 0 | 0 | 0 | 0 | 0 | 0 | 0 | Sheet | 90 | 25 | 0 | Air | 0 | 0 | 650 | 16 | Vacuum | 360 | 0 |  |  | 2.34 | 760 | 964 |  |  | 569 | 379.5 | 11.3 |  | 16.99
58.8 | 39.2 | 0 | 2 | 0 | 0 | 0 | 0 | 0 | 0 | 0 | 0 | 0 | 0 | 0 | Sheet | 90 | 25 | 0 | Air | 0 | 0 | 400 | 1 | Vacuum | 360 | 0 |  |  | 2.31 | 2300 | 975 |  |  | 1373 | 1246.4 | 5 |  | 20.18
58.8 | 39.2 | 0 | 2 | 0 | 0 | 0 | 0 | 0 | 0 | 0 | 0 | 0 | 0 | 0 | Sheet | 90 | 25 | 0 | Air | 0 | 0 | 650 | 16 | Vacuum | 360 | 0 |  |  | 2.31 | 1300 | 975 |  |  | 1167 | 1108.2 | 4 |  | 20.18
39.2 | 58.8 | 0 | 2 | 0 | 0 | 0 | 0 | 0 | 0 | 0 | 0 | 0 | 0 | 0 | Sheet | 90 | 25 | 0 | Air | 0 | 0 | 400 | 1 | Vacuum | 360 | 0 |  |  | 2.15 | 2100 | 975 |  |  | 1638 | 1618.1 | 4 |  | 26.47
39.2 | 58.8 | 0 | 2 | 0 | 0 | 0 | 0 | 0 | 0 | 0 | 0 | 0 | 0 | 0 | Sheet | 90 | 25 | 0 | Air | 0 | 0 | 650 | 16 | Vacuum | 360 | 0 |  |  | 2.21 | 1800 | 975 |  |  | 1256 | 1021.9 | 8.5 |  | 26.47
29.4 | 68.6 | 0 | 2 | 0 | 0 | 0 | 0 | 0 | 0 | 0 | 0 | 0 | 0 | 0 | Sheet | 90 | 25 | 0 | Air | 0 | 0 | 400 | 1 | Vacuum | 360 | 0 |  |  | 2.04 | 1700 | 964 |  |  | 1511 | 1314.1 | 1 |  | 29.57
29.4 | 68.6 | 0 | 2 | 0 | 0 | 0 | 0 | 0 | 0 | 0 | 0 | 0 | 0 | 0 | Sheet | 90 | 25 | 0 | Air | 0 | 0 | 650 | 16 | Vacuum | 360 | 0 |  |  | 1.94 | 2000 | 964 |  |  | 805 | 733.5 | 3.8 |  | 29.57
30 | 70 | 0 | 0 | 0 | 0 | 0 | 0 | 0 | 0 | 0 | 0 | 0 | 0 | 0 | Sheet | 90 | 25 | 0 | Air | 0 | 0 | 400 | 1 | Vacuum | 360 | 0 |  |  | 2.14 | 1000 | 903 |  |  | 1050 | 1006.2 | 4 |  | 23.45
30 | 70 | 0 | 0 | 0 | 0 | 0 | 0 | 0 | 0 | 0 | 0 | 0 | 0 | 0 | Sheet | 90 | 25 | 0 | Air | 0 | 0 | 650 | 16 | Vacuum | 360 | 0 |  |  | 2.12 | 490 | 903 |  |  | 579 | 383.4 | 15 |  | 23.45
49.75 | 49.75 | 0 | 0 | 0 | 0 | 0 | 0 | 0.5 | 0 | 0 | 0 | 0 | 0 | 0 | Sheet | 90 | 800 | 0.167 | Vacuum | 8640000 | 0 | 25 | 0 | Air | 0 | 0 |  |  | 2.33 | 560 | 962 |  |  | 324 | 318.7 | 0.5 |  | 17.03
49.75 | 49.75 | 0 | 0 | 0 | 0 | 0 | 0 | 0.5 | 0 | 0 | 0 | 0 | 0 | 0 | Sheet | 90 | 800 | 0.167 | Vacuum | 8640000 | 0 | 400 | 1 | Vacuum | 360 | 0 |  |  | 2.34 | 480 | 962 |  |  | 344 | 276.5 | 5.5 |  | 17.03
49.75 | 49.75 | 0 | 0 | 0 | 0 | 0 | 0 | 0.5 | 0 | 0 | 0 | 0 | 0 | 0 | Sheet | 90 | 800 | 0.167 | Vacuum | 8640000 | 0 | 600 |  | Vacuum | 360 | 0 |  |  | 2.37 | 1000 | 962 |  |  | 226 | 133.4 | 3 |  | 17.03
49.75 | 49.75 | 0 | 0 | 0 | 0 | 0 | 0 | 0.5 | 0 | 0 | 0 | 0 | 0 | 0 | Sheet | 90 | 800 | 0.167 | Vacuum | 8640000 | 0 | 400 | 1 | Vacuum | 360 | 0 |  |  | 2.36 | 1000 | 962 |  |  | 873 | 458 | 15 |  | 17.03
49.75 | 49.75 | 0 | 0 | 0 | 0 | 0 | 0 | 0.5 | 0 | 0 | 0 | 0 | 0 | 0 | Sheet | 90 | 800 | 0.167 | Vacuum | 8640000 | 0 | 650 | 1 | Vacuum | 360 | 0 |  |  | 2.37 | 820 | 962 |  |  | 393 | 361.9 | 1.2 |  | 17.03
49 | 49 | 0 | 0 | 0 | 0 | 0 | 0 | 2 | 0 | 0 | 0 | 0 | 0 | 0 | Sheet | 90 | 25 | 0 | Air | 0 | 0 | 400 | 1 | Vacuum | 360 | 0 |  |  | 2.37 | 2500 | 964 |  |  | 1167 | 1051.3 | 9 |  | 16.98
49 | 49 | 0 | 0 | 0 | 0 | 0 | 0 | 2 | 0 | 0 | 0 | 0 | 0 | 0 | Sheet | 90 | 25 | 0 | Air | 0 | 0 | 600 | 1 | Vacuum | 360 | 0 |  |  | 2.37 | 1500 | 964 |  |  | 1364 | 1081.7 | 9 |  | 16.98
49 | 49 | 0 | 0 | 0 | 0 | 0 | 0 | 2 | 0 | 0 | 0 | 0 | 0 | 0 | Sheet | 90 | 25 | 0 | Air | 0 | 0 | 650 | 16 | Vacuum | 360 | 0 |  |  | 2.36 | 920 | 964 |  |  | 922 | 556 | 12 |  | 16.98
49 | 49 | 0 | 0 | 0 | 0 | 0 | 0 | 2 | 0 | 0 | 0 | 0 | 0 | 0 | Sheet | 90 | 800 | 0.083 | Vacuum | 8640000 | 0 | 400 | 1 | Vacuum | 360 | 0 |  |  | 2.34 | 1000 | 964 |  |  | 883 | 821.8 | 15.5 |  | 16.98
49 | 49 | 0 | 0 | 0 | 0 | 0 | 0 | 2 | 0 | 0 | 0 | 0 | 0 | 0 | Sheet | 90 | 800 | 0.083 | Vacuum | 8640000 | 0 | 650 | 16 | Vacuum | 360 | 0 |  |  | 2.37 | 660 | 964 |  |  | 648 | 399.1 | 9 |  | 16.98
49.75 | 49.75 | 0 | 0 | 0 | 0.5 | 0 | 0 | 0 | 0 | 0 | 0 | 0 | 0 | 0 | Sheet | 90 | 25 | 0 | Air | 0 | 0 | 500 | 0.5 | Vacuum | 360 | 0 |  |  | 2.35 | 2800 | 962 |  |  | 1403 | 1295.5 | 6 |  | 17.01
49.75 | 49.75 | 0 | 0 | 0.5 | 0 | 0 | 0 | 0 | 0 | 0 | 0 | 0 | 0 | 0 | Sheet | 90 | 25 | 0 | Air | 0 | 0 | 500 | 0.5 | Vacuum | 360 | 0 |  |  | 2.33 | 2000 | 962 |  |  | 1668 | 1490.6 | 8.7 |  | 17.24
49.75 | 49.75 | 0 | 0 | 0 | 0 | 0 | 0 | 0 | 0.5 | 0 | 0 | 0 | 0 | 0 | Sheet | 90 | 25 | 0 | Air | 0 | 0 | 500 | 0.5 | Vacuum | 360 | 0 |  |  | 2.33 | 2300 | 962 |  |  | 1707 | 1537.7 | 7 |  | 17.34
49.75 | 49.75 | 0 | 0 | 0 | 0 | 0 | 0 | 0 | 0 | 0.5 | 0 | 0 | 0 | 0 | Sheet | 90 | 25 | 0 | Air | 0 | 0 | 500 | 0.5 | Vacuum | 360 | 0 |  |  | 2.33 | 2100 | 962 |  |  | 1638 | 1540.6 | 1 |  | 21.54
49.75 | 49.75 | 0 | 0 | 0 | 0 | 0 | 0 | 0 | 0 | 0 | 0.5 | 0 | 0 | 0 | Sheet | 90 | 25 | 0 | Air | 0 | 0 | 500 | 0.5 | Vacuum | 360 | 0 |  |  | 2.33 | 2200 | 962 |  |  | 1511 | 1392.5 | 5.8 |  | 17.5
49 | 49 | 0 | 0 | 0 | 2 | 0 | 0 | 0 | 0 | 0 | 0 | 0 | 0 | 0 | Sheet | 90 | 25 | 0 | Air | 0 | 0 | 500 | 0.5 | Vacuum | 360 | 0 |  |  | 2.29 | 2400 | 964 |  |  | 1285 | 1118 | 1.7 |  | 16.91
49 | 49 | 0 | 0 | 0 | 0 | 0 | 0 | 0 | 2 | 0 | 0 | 0 | 0 | 0 | Sheet | 90 | 25 | 0 | Air | 0 | 0 | 500 | 0.5 | Vacuum | 360 | 0 |  |  | 2.21 | 2000 | 964 |  |  | 1913 | 1909.4 | 1.7 |  | 18.17
49 | 49 | 0 | 0 | 0 | 0 | 0 | 0 | 0 | 0 | 2 | 0 | 0 | 0 | 0 | Sheet | 90 | 25 | 0 | Air | 0 | 0 | 500 | 0.5 | Vacuum | 360 | 0 |  |  | 2.24 | 2800 | 964 |  |  | 2099 | 1961.3 |  |  | 34.46
49 | 49 | 0 | 0 | 0 | 0 | 0 | 0 | 0 | 0 | 0 | 2 | 0 | 0 | 0 | Sheet | 90 | 25 | 0 | Air | 0 | 0 | 500 | 0.5 | Vacuum | 360 | 0 |  |  | 2.16 | 3300 | 964 |  |  | 1785 | 1765.2 |  |  | 18.85
49 | 49 | 2 | 0 | 0 | 0 | 0 | 0 | 0 | 0 | 0 | 0 | 0 | 0 | 0 | Sheet | 90 | 25 | 0 | Air | 0 | 0 | 500 | 0.5 | Vacuum | 360 | 0 |  |  | 2.34 | 2400 | 964 |  |  | 1638 | 1577.9 | 3.3 |  | 16.98
49 | 49 | 0 | 0 | 0 | 0 | 0 | 0 | 0 | 2 | 0 | 0 | 0 | 0 | 0 | Sheet | 90 | 25 | 0 | Air | 0 | 0 | 25 | 0 | Air | 0 | 0 |  |  | 2.16 | 2500 | 964 |  |  | 1481 | 1251.3 | 5.6 |  | 18.17
49 | 49 | 0 | 0 | 0 | 0 | 0 | 0 | 0 | 2 | 0 | 0 | 0 | 0 | 0 | Sheet | 90 | 25 | 0 | Air | 0 | 0 | 500 | 1 | Vacuum | 360 | 0 |  |  | 2.24 | 2200 | 964 |  |  | 2226 | 2091.8 | 8.9 |  | 18.17
49 | 49 | 0 | 2 | 0 | 0 | 0 | 0 | 0 | 0 | 0 | 0 | 0 | 0 | 0 | Sheet | 90 | 25 | 0 | Air | 0 | 0 | 25 | 0 | Air | 0 | 0 |  |  | 2.22 | 2900 | 970 |  |  | 1432 | 1167 | 5.6 |  | 23.35
49 | 49 | 0 | 2 | 0 | 0 | 0 | 0 | 0 | 0 | 0 | 0 | 0 | 0 | 0 | Sheet | 90 | 25 | 0 | Air | 0 | 0 | 500 | 0.5 | Vacuum | 360 | 0 |  |  | 2.25 | 2000 | 970 |  |  | 1510 | 1330.8 | 6.7 |  | 23.35
49 | 49 | 0 | 2 | 0 | 0 | 0 | 0 | 0 | 0 | 0 | 0 | 0 | 0 | 0 | Sheet | 90 | 25 | 0 | Air | 0 | 0 | 500 | 1 | Vacuum | 360 | 0 |  |  | 2.23 | 2000 | 970 |  |  | 1334 | 1264.1 | 4.4 |  | 23.35
49 | 49 | 0 | 2 | 0 | 0 | 0 | 0 | 0 | 0 | 0 | 0 | 0 | 0 | 0 | Sheet | 90 | 25 | 0 | Air | 0 | 0 | 500 | 2 | Vacuum | 360 | 0 |  |  | 2.27 | 1900 | 970 |  |  | 1510 | 1282.7 | 8.3 |  | 23.35
49 | 49 | 0 | 2 | 0 | 0 | 0 | 0 | 0 | 0 | 0 | 0 | 0 | 0 | 0 | Sheet | 90 | 25 | 0 | Air | 0 | 0 | 600 | 16 | Vacuum | 360 | 0 |  |  | 2.24 | 2000 | 970 |  |  | 1157 | 1388.7 | 1 |  | 23.35
49 | 49 | 0 | 2 | 0 | 0 | 0 | 0 | 0 | 0 | 0 | 0 | 0 | 0 | 0 | Sheet | 90 | 800 | 0.083 | Vacuum | 8640000 | 0 | 25 | 0 | Air | 0 | 0 |  |  | 2.24 | 250 | 970 |  |  | 775 | 605.1 | 9 |  | 23.35
49 | 49 | 0 | 2 | 0 | 0 | 0 | 0 | 0 | 0 | 0 | 0 | 0 | 0 | 0 | Sheet | 90 | 800 | 0.083 | Vacuum | 8640000 | 0 | 400 | 1 | Vacuum | 360 | 0 |  |  |  |  | 970 |  |  | 990 | 617.8 | 11.5 |  | 23.35
49 | 49 | 0 | 2 | 0 | 0 | 0 | 0 | 0 | 0 | 0 | 0 | 0 | 0 | 0 | Sheet | 90 | 800 | 0.083 | Vacuum | 8640000 | 0 | 400 | 16 | Vacuum | 360 | 0 |  |  |  |  | 970 |  |  | 686 | 550.2 | 5 |  | 23.35
49 | 49 | 0 | 2 | 0 | 0 | 0 | 0 | 0 | 0 | 0 | 0 | 0 | 0 | 0 | Sheet | 90 | 800 | 0.083 | Vacuum | 8640000 | 0 | 400 | 48 | Vacuum | 360 | 0 |  |  |  |  | 970 |  |  | 735 | 581.5 | 7 |  | 23.35
49 | 49 | 0 | 2 | 0 | 0 | 0 | 0 | 0 | 0 | 0 | 0 | 0 | 0 | 0 | Sheet | 90 | 800 | 0.083 | Vacuum | 8640000 | 0 | 650 | 16 | Vacuum | 360 | 0 |  |  | 2.27 | 540 | 970 |  |  | 608 | 506 | 6 |  | 23.35
49 | 49 | 0 | 2 | 0 | 0 | 0 | 0 | 0 | 0 | 0 | 0 | 0 | 0 | 0 | Sheet | 90 | 25 | 0 | Air | 0 | 0 | 25 | 0 | Air | 0 | 0 |  |  |  |  | 970 |  |  | 1344 | 1333.7 | 2.2 |  | 23.35
49 | 49 | 0 | 2 | 0 | 0 | 0 | 0 | 0 | 0 | 0 | 0 | 0 | 0 | 0 | Sheet | 90 | 800 | 0.083 | Vacuum | 8640000 | 0 | 25 | 0 | Air | 0 | 0 |  |  | 2.24 | 250 | 970 |  |  | 804 | 572.7 | 8.5 |  | 23.35
49 | 49 | 0 | 2 | 0 | 0 | 0 | 0 | 0 | 0 | 0 | 0 | 0 | 0 | 0 | Sheet | 90 | 800 | 0.083 | Vacuum | 8640000 | 0 | 400 | 1 | Vacuum | 360 | 0 |  |  |  |  | 970 |  |  | 843 | 556 | 10 |  | 23.35
49 | 49 | 0 | 2 | 0 | 0 | 0 | 0 | 0 | 0 | 0 | 0 | 0 | 0 | 0 | Sheet | 90 | 800 | 0.083 | Vacuum | 8640000 | 0 | 400 | 16 | Vacuum | 360 | 0 |  |  |  |  | 970 |  |  | 735 | 470.7 | 5 |  | 23.35
49 | 49 | 0 | 2 | 0 | 0 | 0 | 0 | 0 | 0 | 0 | 0 | 0 | 0 | 0 | Sheet | 90 | 800 | 0.083 | Vacuum | 8640000 | 0 | 400 | 48 | Vacuum | 360 | 0 |  |  |  |  | 970 |  |  | 667 | 521.7 | 5 |  | 23.35
49 | 49 | 0 | 2 | 0 | 0 | 0 | 0 | 0 | 0 | 0 | 0 | 0 | 0 | 0 | Sheet | 90 | 800 | 0.083 | Vacuum | 8640000 | 0 | 650 | 16 | Vacuum | 360 | 0 |  |  | 2.29 | 680 | 970 |  |  | 579 | 436.4 | 3.5 |  | 23.35
49 | 49 | 0 | 2 | 0 | 0 | 0 | 0 | 0 | 0 | 0 | 0 | 0 | 0 | 0 | Sheet | 90 | 25 | 0 | Air | 0 | 0 | 25 | 0 | Air | 0 | 0 |  |  |  |  | 970 |  |  | 1393 | 1382.7 | 2.8 |  | 23.35
49 | 49 | 0 | 2 | 0 | 0 | 0 | 0 | 0 | 0 | 0 | 0 | 0 | 0 | 0 | Sheet | 90 | 800 | 0.083 | Vacuum | 8640000 | 0 | 25 | 0 | Air | 0 | 0 |  |  | 2.24 | 240 | 970 |  |  | 883 | 568.8 | 10 |  | 23.35
49 | 49 | 0 | 2 | 0 | 0 | 0 | 0 | 0 | 0 | 0 | 0 | 0 | 0 | 0 | Sheet | 90 | 800 | 0.083 | Vacuum | 8640000 | 0 | 400 | 1 | Vacuum | 360 | 0 |  |  | 2.25 | 290 | 970 |  |  | 941 | 531.5 | 11 |  | 23.35
49 | 49 | 0 | 2 | 0 | 0 | 0 | 0 | 0 | 0 | 0 | 0 | 0 | 0 | 0 | Sheet | 90 | 800 | 0.083 | Vacuum | 8640000 | 0 | 400 | 16 | Vacuum | 360 | 0 |  |  |  |  | 970 |  |  | 716 | 495.2 | 6 |  | 23.35
49 | 49 | 0 | 2 | 0 | 0 | 0 | 0 | 0 | 0 | 0 | 0 | 0 | 0 | 0 | Sheet | 90 | 800 | 0.083 | Vacuum | 8640000 | 0 | 400 | 48 | Vacuum | 360 | 0 |  |  |  |  | 970 |  |  | 657 | 495.2 | 5 |  | 23.35
49 | 49 | 0 | 2 | 0 | 0 | 0 | 0 | 0 | 0 | 0 | 0 | 0 | 0 | 0 | Sheet | 90 | 800 | 0.083 | Vacuum | 8640000 | 0 | 500 | 1 | Vacuum | 360 | 0 |  |  | 2.3 | 330 | 970 |  |  | 598 | 480.5 | 5 |  | 23.35
49 | 49 | 0 | 2 | 0 | 0 | 0 | 0 | 0 | 0 | 0 | 0 | 0 | 0 | 0 | Sheet | 90 | 800 | 0.083 | Vacuum | 8640000 | 0 | 650 | 16 | Vacuum | 360 | 0 |  |  | 2.25 | 600 | 970 |  |  | 520 | 433.5 | 3.5 |  | 23.35
49 | 49 | 0 | 2 | 0 | 0 | 0 | 0 | 0 | 0 | 0 | 0 | 0 | 0 | 0 | Sheet | 90 | 1050 | 0.083 | Vacuum | 8640000 | 0 | 25 | 0 | Air | 0 | 0 |  |  |  |  | 970 |  |  | 735 | 588.4 | 12 |  | 23.35
49 | 49 | 0 | 2 | 0 | 0 | 0 | 0 | 0 | 0 | 0 | 0 | 0 | 0 | 0 | Sheet | 90 | 1050 | 0.083 | Vacuum | 8640000 | 0 | 400 | 1 | Vacuum | 360 | 0 |  |  |  |  | 970 |  |  | 794 | 507 | 13.5 |  | 23.35
49 | 49 | 0 | 2 | 0 | 0 | 0 | 0 | 0 | 0 | 0 | 0 | 0 | 0 | 0 | Sheet | 90 | 25 | 0 | Air | 0 | 0 | 25 | 0 | Air | 0 | 0 |  |  | 2.15 | 2600 | 970 | [6 empty] | 23.35
49 | 49 | 0 | 2 | 0 | 0 | 0 | 0 | 0 | 0 | 0 | 0 | 0 | 0 | 0 | Sheet | 90 | 800 | 0.083 | Vacuum | 4320000 | 0 | 25 | 0 | Air | 0 | 0 |  |  | 2.24 | 370 | 970 | [6 empty] | 23.35
49 | 49 | 0 | 2 | 0 | 0 | 0 | 0 | 0 | 0 | 0 | 0 | 0 | 0 | 0 | Sheet | 90 | 25 | 0 | Air | 0 | 0 | 25 | 0 | Air | 0 | 0 |  |  | 2.27 | 1800 | 970 | [6 empty] | 23.35
49 | 49 | 0 | 2 | 0 | 0 | 0 | 0 | 0 | 0 | 0 | 0 | 0 | 0 | 0 | Sheet | 90 | 800 | 0.033 | Vacuum | 4320000 | 0 | 25 | 0 | Air | 0 | 0 |  |  | 2.29 | 270 | 970 | [6 empty] | 23.35
49 | 49 | 0 | 2 | 0 | 0 | 0 | 0 | 0 | 0 | 0 | 0 | 0 | 0 | 0 | Sheet | 90 | 800 | 0.083 | Vacuum | 4320000 | 0 | 25 | 0 | Air | 0 | 0 |  |  | 2.28 | 290 | 970 | [6 empty] | 23.35
49 | 49 | 0 | 2 | 0 | 0 | 0 | 0 | 0 | 0 | 0 | 0 | 0 | 0 | 0 | Sheet | 90 | 800 | 0.083 | Vacuum | 4320000 | 0 | 500 | 1 | Vacuum | 360 | 0 |  |  | 2.31 | 280 | 970 | [6 empty] | 23.35
49 | 49 | 0 | 2 | 0 | 0 | 0 | 0 | 0 | 0 | 0 | 0 | 0 | 0 | 0 | Sheet | 0 | 25 | 0 | Air | 0 | 0 | 25 | 0 | Air | 0 | 0 |  |  | 2.21 | 1300 | 970 | [6 empty] | 23.35
49 | 49 | 0 | 2 | 0 | 0 | 0 | 0 | 0 | 0 | 0 | 0 | 0 | 0 | 0 | Sheet | 0 | 25 | 0 | Air | 0 | 0 | 500 | 1 | Vacuum | 360 | 0 |  |  | 2.23 | 1700 | 970 | [6 empty] | 23.35
49 | 49 | 0 | 2 | 0 | 0 | 0 | 0 | 0 | 0 | 0 | 0 | 0 | 0 | 0 | Sheet | 0 | 25 | 0 | Air | 0 | 0 | 25 | 0 | Air | 0 | 0 |  |  | 2.12 | 920 | 970 | [6 empty] | 23.35
49 | 49 | 0 | 2 | 0 | 0 | 0 | 0 | 0 | 0 | 0 | 0 | 0 | 0 | 0 | Sheet | 0 | 25 | 0 | Air | 0 | 0 | 500 | 1 | Vacuum | 360 | 0 |  |  | 2.28 | 1500 | 970 | [6 empty] | 23.35
49 | 49 | 0 | 2 | 0 | 0 | 0 | 0 | 0 | 0 | 0 | 0 | 0 | 0 | 0 | Sheet | 0 | 25 | 0 | Air | 0 | 0 | 25 | 0 | Air | 0 | 0 |  |  | 2.23 | 600 | 970 | [6 empty] | 23.35
49 | 49 | 0 | 2 | 0 | 0 | 0 | 0 | 0 | 0 | 0 | 0 | 0 | 0 | 0 | Sheet | 0 | 25 | 0 | Air | 0 | 0 | 500 | 1 | Vacuum | 360 | 0 |  |  | 2.22 | 760 | 970 | [6 empty] | 23.35
100 | 0 | 0 | 0 | 0 | 0 | 0 | 0 | 0 | 0 | 0 | 0 | 0 | 0 | 0 | Ingot | 0 | 1000 |  | Vacuum | 360 | 0 | 25 | 0 | Air | 0 | 0 |  |  |  |  | 768 | [6 empty] | 0.42
97.15 | 2.85 | 0 | 0 | 0 | 0 | 0 | 0 | 0 | 0 | 0 | 0 | 0 | 0 | 0 | Ingot | 0 | 1000 |  | Vacuum | 360 | 0 | 25 | 0 | Air | 0 | 0 |  |  |  |  | 806 | [6 empty] | 1.4
95.25 | 4.75 | 0 | 0 | 0 | 0 | 0 | 0 | 0 | 0 | 0 | 0 | 0 | 0 | 0 | Ingot | 0 | 1000 |  | Vacuum | 360 | 0 | 25 | 0 | Air | 0 | 0 |  |  |  |  | 820 | [6 empty] | 2.04
94.3 | 5.7 | 0 | 0 | 0 | 0 | 0 | 0 | 0 | 0 | 0 | 0 | 0 | 0 | 0 | Ingot | 0 | 1000 |  | Vacuum | 360 | 0 | 25 | 0 | Air | 0 | 0 |  |  |  |  | 832 | [6 empty] | 2.37
91.1 | 8.9 | 0 | 0 | 0 | 0 | 0 | 0 | 0 | 0 | 0 | 0 | 0 | 0 | 0 | Ingot | 0 | 1000 |  | Vacuum | 360 | 0 | 25 | 0 | Air | 0 | 0 |  |  |  |  | 851 | [6 empty] | 3.45
90.5 | 9.5 | 0 | 0 | 0 | 0 | 0 | 0 | 0 | 0 | 0 | 0 | 0 | 0 | 0 | Ingot | 0 | 1000 |  | Vacuum | 360 | 0 | 25 | 0 | Air | 0 | 0 |  |  |  |  | 870 | [6 empty] | 3.65
84.7 | 15.3 | 0 | 0 | 0 | 0 | 0 | 0 | 0 | 0 | 0 | 0 | 0 | 0 | 0 | Ingot | 0 | 1000 |  | Vacuum | 360 | 0 | 25 | 0 | Air | 0 | 0 |  |  |  |  | 930 | [6 empty] | 5.61
60 | 40 | 0 | 0 | 0 | 0 | 0 | 0 | 0 | 0 | 0 | 0 | 0 | 0 | 0 | Foil | 0 | 1050 |  | Vacuum | 4320000 | 0 | 600 |  | Vacuum | 360 | 0 |  |  |  |  | 927 | [6 empty] | 13.79
4.5 | 0 | 95.5 | 0 | 0 | 0 | 0 | 0 | 0 | 0 | 0 | 0 | 0 | 0 | 0 | Bulk | 0 | 25 | 0 | Air | 0 | 0 | 25 | 0 | Air | 0 | 0 |  |  |  |  | 410 | [6 empty] | 13.32
19 | 0 | 81 | 0 | 0 | 0 | 0 | 0 | 0 | 0 | 0 | 0 | 0 | 0 | 0 | Bulk | 0 | 25 | 0 | Air | 0 | 0 | 25 | 0 | Air | 0 | 0 |  |  |  |  | 561 | [6 empty] | 11.44
23 | 0 | 77 | 0 | 0 | 0 | 0 | 0 | 0 | 0 | 0 | 0 | 0 | 0 | 0 | Bulk | 0 | 25 | 0 | Air | 0 | 0 | 25 | 0 | Air | 0 | 0 |  |  |  |  | 603 | [6 empty] | 10.92
50 | 0 | 50 | 0 | 0 | 0 | 0 | 0 | 0 | 0 | 0 | 0 | 0 | 0 | 0 | Bulk | 0 | 25 | 0 | Air | 0 | 0 | 25 | 0 | Air | 0 | 0 |  |  |  |  | 513 | [6 empty] | 7.33
20 | 0 | 80 | 0 | 0 | 0 | 0 | 0 | 0 | 0 | 0 | 0 | 0 | 0 | 0 | Ingot | 0 | 700 | 1 | Vacuum | 4320000 | 0 | 25 | 0 | Air | 1 | 0 |  |  | 1.12 |  | 567 | [6 empty] | 11.31
19.5 | 0 | 78 | 0 | 0 | 0 | 0 | 2.5 | 0 | 0 | 0 | 0 | 0 | 0 | 0 | Ingot | 0 | 700 | 1 | Vacuum | 4320000 | 0 | 25 | 0 | Air | 2 | 0 |  |  | 1.15 |  | 559 | [6 empty] | 11.09
19 | 0 | 76 | 0 | 0 | 0 | 0 | 5 | 0 | 0 | 0 | 0 | 0 | 0 | 0 | Ingot | 0 | 700 | 1 | Vacuum | 4320000 | 0 | 25 | 0 | Air | 3 | 0 |  |  | 1.15 |  | 513 | [6 empty] | 10.86
18.5 | 0 | 74 | 0 | 0 | 0 | 0 | 7.5 | 0 | 0 | 0 | 0 | 0 | 0 | 0 | Ingot | 0 | 700 | 1 | Vacuum | 4320000 | 0 | 25 | 0 | Air | 4 | 0 |  |  | 1.13 |  | 479 | [6 empty] | 10.63
18 | 0 | 72 | 0 | 0 | 0 | 0 | 10 | 0 | 0 | 0 | 0 | 0 | 0 | 0 | Ingot | 0 | 700 | 1 | Vacuum | 4320000 | 0 | 25 | 0 | Air | 5 | 0 |  |  | 1.07 |  | 399 | [6 empty] | 10.41
40 | 0 | 60 | 0 | 0 | 0 | 0 | 0 | 0 | 0 | 0 | 0 | 0 | 0 | 0 | Ingot | 0 | 700 | 1 | Vacuum | 4320000 | 0 | 25 | 0 | Air | 6 | 0 |  |  | 1.57 |  | 607 | [6 empty] | 8.67
39 | 0 | 58.5 | 0 | 0 | 0 | 0 | 2.5 | 0 | 0 | 0 | 0 | 0 | 0 | 0 | Ingot | 0 | 700 | 1 | Vacuum | 4320000 | 0 | 25 | 0 | Air | 7 | 0 |  |  | 1.49 |  | 579 | [6 empty] | 8.51
38 | 0 | 57 | 0 | 0 | 0 | 0 | 5 | 0 | 0 | 0 | 0 | 0 | 0 | 0 | Ingot | 0 | 700 | 1 | Vacuum | 4320000 | 0 | 25 | 0 | Air | 8 | 0 |  |  | 1.42 |  | 515 | [6 empty] | 8.34
37 | 0 | 55.5 | 0 | 0 | 0 | 0 | 7.5 | 0 | 0 | 0 | 0 | 0 | 0 | 0 | Ingot | 0 | 700 | 1 | Vacuum | 4320000 | 0 | 25 | 0 | Air | 9 | 0 |  |  | 1.32 |  | 437 | [6 empty] | 8.18
36 | 0 | 54 | 0 | 0 | 0 | 0 | 10 | 0 | 0 | 0 | 0 | 0 | 0 | 0 | Ingot | 0 | 700 | 1 | Vacuum | 4320000 | 0 | 25 | 0 | Air | 10 | 0 |  |  | 1.2 |  | 367 | [6 empty] | 8.01
60 | 0 | 40 | 0 | 0 | 0 | 0 | 0 | 0 | 0 | 0 | 0 | 0 | 0 | 0 | Ingot | 0 | 700 | 1 | Vacuum | 4320000 | 0 | 25 | 0 | Air | 11 | 0 |  |  | 1.9 |  | 375 | [6 empty] | 5.98
58.5 | 0 | 39 | 0 | 0 | 0 | 0 | 2.5 | 0 | 0 | 0 | 0 | 0 | 0 | 0 | Ingot | 0 | 700 | 1 | Vacuum | 4320000 | 0 | 25 | 0 | Air | 12 | 0 |  |  | 1.7 |  | 335 | [6 empty] | 5.88
57 | 0 | 38 | 0 | 0 | 0 | 0 | 5 | 0 | 0 | 0 | 0 | 0 | 0 | 0 | Ingot | 0 | 700 | 1 | Vacuum | 4320000 | 0 | 25 | 0 | Air | 13 | 0 |  |  | 1.54 |  | 275 | [6 empty] | 5.78
55.5 | 0 | 37 | 0 | 0 | 0 | 0 | 7.5 | 0 | 0 | 0 | 0 | 0 | 0 | 0 | Ingot | 0 | 700 | 1 | Vacuum | 4320000 | 0 | 25 | 0 | Air | 14 | 0 |  |  | 1.32 |  | 221 | [6 empty] | 5.67
54 | 0 | 36 | 0 | 0 | 0 | 0 | 10 | 0 | 0 | 0 | 0 | 0 | 0 | 0 | Ingot | 0 | 700 | 1 | Vacuum | 4320000 | 0 | 25 | 0 | Air | 15 | 0 |  |  | 1.03 |  | 123 | [6 empty] | 5.57
100 | 0 | 0 | 0 | 0 | 0 | 0 | 0 | 0 | 0 | 0 | 0 | 0 | 0 | 0 | Ingot | 0 | 1000 | 12 | Vacuum | 4320000 | 0 | 25 | 0 | Air | 1 | 0 | BCC |  | 2.2 |  | 770 | [6 empty] | 0.42
98.4 | 0 | 1.6 | 0 | 0 | 0 | 0 | 0 | 0 | 0 | 0 | 0 | 0 | 0 | 0 | Ingot | 0 | 1000 | 12 | Vacuum | 4320000 | 0 | 25 | 0 | Air | 2 | 0 | BCC |  | 2.22 |  | 768 | [6 empty] | 0.65
97 | 0 | 3 | 0 | 0 | 0 | 0 | 0 | 0 | 0 | 0 | 0 | 0 | 0 | 0 | Ingot | 0 | 1000 | 12 | Vacuum | 4320000 | 0 | 25 | 0 | Air | 3 | 0 | BCC |  | 2.24 |  | 765 | [6 empty] | 0.85
95.4 | 0 | 4.6 | 0 | 0 | 0 | 0 | 0 | 0 | 0 | 0 | 0 | 0 | 0 | 0 | Ingot | 0 | 1000 | 12 | Vacuum | 4320000 | 0 | 25 | 0 | Air | 4 | 0 | BCC |  | 2.25 |  | 760 | [6 empty] | 1.07
93.6 | 0 | 6.4 | 0 | 0 | 0 | 0 | 0 | 0 | 0 | 0 | 0 | 0 | 0 | 0 | Ingot | 0 | 1000 | 12 | Vacuum | 4320000 | 0 | 25 | 0 | Air | 5 | 0 | BCC |  | 2.27 |  | 750 | [6 empty] | 1.33
90.3 | 0 | 9.7 | 0 | 0 | 0 | 0 | 0 | 0 | 0 | 0 | 0 | 0 | 0 | 0 | Ingot | 0 | 1000 | 12 | Vacuum | 4320000 | 0 | 25 | 0 | Air | 6 | 0 | BCC |  | 2.27 |  | 745 | [6 empty] | 1.79
90 | 0 | 10 | 0 | 0 | 0 | 0 | 0 | 0 | 0 | 0 | 0 | 0 | 0 | 0 | Ingot | 0 | 1000 | 12 | Vacuum | 4320000 | 0 | 25 | 0 | Air | 7 | 0 | BCC |  | 2.26 |  | 745 | [6 empty] | 1.83
88 | 0 | 12 | 0 | 0 | 0 | 0 | 0 | 0 | 0 | 0 | 0 | 0 | 0 | 0 | Ingot | 0 | 1000 | 12 | Vacuum | 4320000 | 0 | 25 | 0 | Air | 8 | 0 | BCC |  | 2.28 |  | 720 | [6 empty] | 2.11
81 | 0 | 19 | 0 | 0 | 0 | 0 | 0 | 0 | 0 | 0 | 0 | 0 | 0 | 0 | Ingot | 0 | 1000 | 12 | Vacuum | 4320000 | 0 | 25 | 0 | Air | 9 | 0 | BCC |  | 2.23 |  | 660 | [6 empty] | 3.09
76 | 0 | 24 | 0 | 0 | 0 | 0 | 0 | 0 | 0 | 0 | 0 | 0 | 0 | 0 | Ingot | 0 | 1000 | 12 | Vacuum | 4320000 | 0 | 25 | 0 | Air | 10 | 0 | BCC |  | 2.18 |  | 610 | [6 empty] | 3.78
69 | 0 | 31 | 0 | 0 | 0 | 0 | 0 | 0 | 0 | 0 | 0 | 0 | 0 | 0 | Ingot | 0 | 1000 | 12 | Vacuum | 4320000 | 0 | 25 | 0 | Air | 11 | 0 | BCC |  | 2.03 |  | 500 | [6 empty] | 4.75
68 | 0 | 32 | 0 | 0 | 0 | 0 | 0 | 0 | 0 | 0 | 0 | 0 | 0 | 0 | Ingot | 0 | 1000 | 12 | Vacuum | 4320000 | 0 | 25 | 0 | Air | 12 | 0 | BCC |  | 1.94 |  | 500 | [6 empty] | 4.88
69 | 0 | 31 | 0 | 0 | 0 | 0 | 0 | 0 | 0 | 0 | 0 | 0 | 0 | 0 | Ingot | 0 | 1000 | 12 | Vacuum | 4320000 | 0 | 25 | 0 | Air | 13 | 0 | FCC |  | 1.26 |  | 100 | [6 empty] | 4.75
68 | 0 | 32 | 0 | 0 | 0 | 0 | 0 | 0 | 0 | 0 | 0 | 0 | 0 | 0 | Ingot | 0 | 1000 | 12 | Vacuum | 4320000 | 0 | 25 | 0 | Air | 14 | 0 | FCC |  | 1.62 |  | 156 | [6 empty] | 4.88
65 | 0 | 35 | 0 | 0 | 0 | 0 | 0 | 0 | 0 | 0 | 0 | 0 | 0 | 0 | Ingot | 0 | 1000 | 12 | Vacuum | 4320000 | 0 | 25 | 0 | Air | 15 | 0 | FCC |  | 1.78 |  | 228 | [6 empty] | 5.29
64 | 0 | 36 | 0 | 0 | 0 | 0 | 0 | 0 | 0 | 0 | 0 | 0 | 0 | 0 | Ingot | 0 | 1000 | 12 | Vacuum | 4320000 | 0 | 25 | 0 | Air | 16 | 0 | FCC |  | 1.84 |  | 250 | [6 empty] | 5.43
59 | 0 | 41 | 0 | 0 | 0 | 0 | 0 | 0 | 0 | 0 | 0 | 0 | 0 | 0 | Ingot | 0 | 1000 | 12 | Vacuum | 4320000 | 0 | 25 | 0 | Air | 17 | 0 | FCC |  | 1.87 |  | 351 | [6 empty] | 6.11
50 | 0 | 50 | 0 | 0 | 0 | 0 | 0 | 0 | 0 | 0 | 0 | 0 | 0 | 0 | Ingot | 0 | 1000 | 12 | Vacuum | 4320000 | 0 | 25 | 0 | Air | 18 | 0 | FCC |  | 1.73 |  | 511 | [6 empty] | 7.33
40 | 0 | 60 | 0 | 0 | 0 | 0 | 0 | 0 | 0 | 0 | 0 | 0 | 0 | 0 | Ingot | 0 | 1000 | 12 | Vacuum | 4320000 | 0 | 25 | 0 | Air | 19 | 0 | FCC |  | 1.53 |  | 591 | [6 empty] | 8.67
20 | 0 | 80 | 0 | 0 | 0 | 0 | 0 | 0 | 0 | 0 | 0 | 0 | 0 | 0 | Ingot | 0 | 1000 | 12 | Vacuum | 4320000 | 0 | 25 | 0 | Air | 20 | 0 | FCC |  | 1.11 |  | 570 | [6 empty] | 11.31
0 | 0 | 100 | 0 | 0 | 0 | 0 | 0 | 0 | 0 | 0 | 0 | 0 | 0 | 0 | Ingot | 0 | 1000 | 12 | Vacuum | 4320000 | 0 | 25 | 0 | Air | 21 | 0 | FCC |  | 0.65 |  | 360 | [6 empty] | 13.9
21.35 | 70.43 | 8.22 | 0 | 0 | 0 | 0 | 0 | 0 | 0 | 0 | 0 | 0 | 0 | 0 | Ingot | 0 | 25 | 0 | Air | 0 | 0 | 25 | 0 | Air | 0 | 0 |  |  | 1.95 |  |  |  | 13.81 |  |  |  |  | 24.61
27.36 | 62.37 | 10.27 | 0 | 0 | 0 | 0 | 0 | 0 | 0 | 0 | 0 | 0 | 0 | 0 | Ingot | 0 | 25 | 0 | Air | 0 | 0 | 25 | 0 | Air | 0 | 0 |  |  | 2.06 |  | 817 |  | 12.04 |  |  |  |  | 22.32
35.94 | 50.08 | 13.98 | 0 | 0 | 0 | 0 | 0 | 0 | 0 | 0 | 0 | 0 | 0 | 0 | Ingot | 0 | 25 | 0 | Air | 0 | 0 | 25 | 0 | Air | 0 | 0 |  |  | 2.03 |  | 758 |  | 8.58 |  |  |  |  | 18.87
42.72 | 40.45 | 16.83 | 0 | 0 | 0 | 0 | 0 | 0 | 0 | 0 | 0 | 0 | 0 | 0 | Ingot | 0 | 25 | 0 | Air | 0 | 0 | 25 | 0 | Air | 0 | 0 |  |  | 2.05 |  | 761 |  | 10.24 |  |  |  |  | 16.14
50.34 | 31.26 | 18.4 | 0 | 0 | 0 | 0 | 0 | 0 | 0 | 0 | 0 | 0 | 0 | 0 | Ingot | 0 | 25 | 0 | Air | 0 | 0 | 25 | 0 | Air | 0 | 0 |  |  | 2.07 |  | 759 |  | 12.63 |  |  |  |  | 13.37
57.62 | 20.94 | 21.44 | 0 | 0 | 0 | 0 | 0 | 0 | 0 | 0 | 0 | 0 | 0 | 0 | Ingot | 0 | 25 | 0 | Air | 0 | 0 | 25 | 0 | Air | 0 | 0 |  |  | 2.23 |  | 722 |  | 15.11 |  |  |  |  | 10.39
66.42 | 11.26 | 22.32 | 0 | 0 | 0 | 0 | 0 | 0 | 0 | 0 | 0 | 0 | 0 | 0 | Ingot | 0 | 25 | 0 | Air | 0 | 0 | 25 | 0 | Air | 0 | 0 |  |  | 2.13 |  | 637 |  | 21.57 |  |  |  |  | 7.31
21.35 | 70.43 | 8.22 | 0 | 0 | 0 | 0 | 0 | 0 | 0 | 0 | 0 | 0 | 0 | 0 | Ingot | 0 | 500 | 24 | Vacuum | 360 | 0 | 25 | 0 | Air | 0 | 0 |  |  | 1.98 |  |  |  | 13.41 |  |  |  |  | 24.61
27.36 | 62.37 | 10.27 | 0 | 0 | 0 | 0 | 0 | 0 | 0 | 0 | 0 | 0 | 0 | 0 | Ingot | 0 | 500 | 24 | Vacuum | 360 | 0 | 25 | 0 | Air | 0 | 0 |  |  | 2.01 |  | 817 |  | 10.71 |  |  |  |  | 22.32
35.94 | 50.08 | 13.98 | 0 | 0 | 0 | 0 | 0 | 0 | 0 | 0 | 0 | 0 | 0 | 0 | Ingot | 0 | 500 | 24 | Vacuum | 360 | 0 | 25 | 0 | Air | 0 | 0 |  |  | 2.04 |  | 736 |  | 8.57 |  |  |  |  | 18.87
42.72 | 40.45 | 16.83 | 0 | 0 | 0 | 0 | 0 | 0 | 0 | 0 | 0 | 0 | 0 | 0 | Ingot | 0 | 500 | 24 | Vacuum | 360 | 0 | 25 | 0 | Air | 0 | 0 |  |  | 2.19 |  | 762 |  | 8.77 |  |  |  |  | 16.14
50.34 | 31.26 | 18.4 | 0 | 0 | 0 | 0 | 0 | 0 | 0 | 0 | 0 | 0 | 0 | 0 | Ingot | 0 | 500 | 24 | Vacuum | 360 | 0 | 25 | 0 | Air | 0 | 0 |  |  | 2.08 |  | 747 |  | 11.42 |  |  |  |  | 13.37
57.62 | 20.94 | 21.44 | 0 | 0 | 0 | 0 | 0 | 0 | 0 | 0 | 0 | 0 | 0 | 0 | Ingot | 0 | 500 | 24 | Vacuum | 360 | 0 | 25 | 0 | Air | 0 | 0 |  |  | 2.16 |  | 682 |  | 17.44 |  |  |  |  | 10.39
66.42 | 11.26 | 22.32 | 0 | 0 | 0 | 0 | 0 | 0 | 0 | 0 | 0 | 0 | 0 | 0 | Ingot | 0 | 500 | 24 | Vacuum | 360 | 0 | 25 | 0 | Air | 0 | 0 |  |  | 2.18 |  | 622 |  | 33.57 |  |  |  |  | 7.31
21.35 | 70.43 | 8.22 | 0 | 0 | 0 | 0 | 0 | 0 | 0 | 0 | 0 | 0 | 0 | 0 | Ingot | 0 | 1220 | 2 | Vacuum | 4320000 | 0 | 25 | 0 | Air | 0 | 0 |  |  | 1.87 |  |  |  | 10.66 |  |  |  |  | 24.61
27.36 | 62.37 | 10.27 | 0 | 0 | 0 | 0 | 0 | 0 | 0 | 0 | 0 | 0 | 0 | 0 | Ingot | 0 | 1220 | 2 | Vacuum | 4320000 | 0 | 25 | 0 | Air | 0 | 0 |  |  | 2.02 |  | 817 |  | 12.53 |  |  |  |  | 22.32
35.94 | 50.08 | 13.98 | 0 | 0 | 0 | 0 | 0 | 0 | 0 | 0 | 0 | 0 | 0 | 0 | Ingot | 0 | 1220 | 2 | Vacuum | 4320000 | 0 | 25 | 0 | Air | 0 | 0 |  |  | 1.98 |  | 749 |  | 17.6 |  |  |  |  | 18.87
42.72 | 40.45 | 16.83 | 0 | 0 | 0 | 0 | 0 | 0 | 0 | 0 | 0 | 0 | 0 | 0 | Ingot | 0 | 1220 | 2 | Vacuum | 4320000 | 0 | 25 | 0 | Air | 0 | 0 |  |  | 2.05 |  | 757 |  | 10.96 |  |  |  |  | 16.14
50.34 | 31.26 | 18.4 | 0 | 0 | 0 | 0 | 0 | 0 | 0 | 0 | 0 | 0 | 0 | 0 | Ingot | 0 | 1220 | 2 | Vacuum | 4320000 | 0 | 25 | 0 | Air | 0 | 0 |  |  | 2.12 |  | 771 |  | 120.57 |  |  |  |  | 13.37
57.62 | 20.94 | 21.44 | 0 | 0 | 0 | 0 | 0 | 0 | 0 | 0 | 0 | 0 | 0 | 0 | Ingot | 0 | 1220 | 2 | Vacuum | 4320000 | 0 | 25 | 0 | Air | 0 | 0 |  |  | 2.1 |  | 694 |  | 15.1 |  |  |  |  | 10.39
66.42 | 11.26 | 22.32 | 0 | 0 | 0 | 0 | 0 | 0 | 0 | 0 | 0 | 0 | 0 | 0 | Ingot | 0 | 1220 | 2 | Vacuum | 4320000 | 0 | 25 | 0 | Air | 0 | 0 |  |  | 2.12 |  | 640 |  | 22.66 |  |  |  |  | 7.31
0 | 65 | 35 | 0 | 0 | 0 | 0 | 0 | 0 | 0 | 0 | 0 | 0 | 0 | 0 | TF | 0 | 25 | 0 | Air | 0 | 0 | 25 | 0 | Air | 0 | 0 | FCC |  | 1.2 | 2681.76 |  |  | 26 |  |  |  |  | 26.2
10 | 50 | 40 | 0 | 0 | 0 | 0 | 0 | 0 | 0 | 0 | 0 | 0 | 0 | 0 | TF | 0 | 25 | 0 | Air | 0 | 0 | 25 | 0 | Air | 0 | 0 | FCC |  | 1.38 | 763.94 |  |  | 25 |  |  |  |  | 22.13
5 | 60 | 35 | 0 | 0 | 0 | 0 | 0 | 0 | 0 | 0 | 0 | 0 | 0 | 0 | TF | 0 | 25 | 0 | Air | 0 | 0 | 25 | 0 | Air | 0 | 0 | FCC |  | 1.43 | 2626.06 |  |  | 24 |  |  |  |  | 24.64
10 | 60 | 30 | 0 | 0 | 0 | 0 | 0 | 0 | 0 | 0 | 0 | 0 | 0 | 0 | TF | 0 | 25 | 0 | Air | 0 | 0 | 25 | 0 | Air | 0 | 0 | FCC |  | 1.68 | 445.63 |  |  | 23.6 |  |  |  |  | 24.03
5 | 70 | 25 | 0 | 0 | 0 | 0 | 0 | 0 | 0 | 0 | 0 | 0 | 0 | 0 | TF | 0 | 25 | 0 | Air | 0 | 0 | 25 | 0 | Air | 0 | 0 | FCC |  | 1.69 | 795.77 |  |  | 20.6 |  |  |  |  | 26.54
20 | 50 | 30 | 0 | 0 | 0 | 0 | 0 | 0 | 0 | 0 | 0 | 0 | 0 | 0 | TF | 0 | 25 | 0 | Air | 0 | 0 | 25 | 0 | Air | 0 | 0 | FCC + BCC |  | 1.86 | 246.69 |  |  | 25.5 |  |  |  |  | 20.88
15 | 60 | 25 | 0 | 0 | 0 | 0 | 0 | 0 | 0 | 0 | 0 | 0 | 0 | 0 | TF | 0 | 25 | 0 | Air | 0 | 0 | 25 | 0 | Air | 0 | 0 | FCC |  | 1.85 | 326.27 |  |  | 22.9 |  |  |  |  | 23.41
10 | 70 | 20 | 0 | 0 | 0 | 0 | 0 | 0 | 0 | 0 | 0 | 0 | 0 | 0 | TF | 0 | 25 | 0 | Air | 0 | 0 | 25 | 0 | Air | 0 | 0 | FCC |  | 1.85 | 604.79 |  |  | 24.7 |  |  |  |  | 25.93
30 | 40 | 30 | 0 | 0 | 0 | 0 | 0 | 0 | 0 | 0 | 0 | 0 | 0 | 0 | TF | 0 | 25 | 0 | Air | 0 | 0 | 25 | 0 | Air | 0 | 0 | BCC + FCC |  | 2.08 | 986.76 |  |  | 20.2 |  |  |  |  | 17.69
20 | 60 | 20 | 0 | 0 | 0 | 0 | 0 | 0 | 0 | 0 | 0 | 0 | 0 | 0 | TF | 0 | 25 | 0 | Air | 0 | 0 | 25 | 0 | Air | 0 | 0 | BCC + FCC |  | 1.78 | 350.14 |  |  | 18.7 |  |  |  |  | 22.79
10 | 80 | 10 | 0 | 0 | 0 | 0 | 0 | 0 | 0 | 0 | 0 | 0 | 0 | 0 | TF | 0 | 25 | 0 | Air | 0 | 0 | 25 | 0 | Air | 0 | 0 | FCC + BCC |  | 1.79 | 716.2 |  |  | 21.6 |  |  |  |  | 27.82
35 | 40 | 25 | 0 | 0 | 0 | 0 | 0 | 0 | 0 | 0 | 0 | 0 | 0 | 0 | TF | 0 | 25 | 0 | Air | 0 | 0 | 25 | 0 | Air | 0 | 0 | BCC |  | 1.86 | 779.86 |  |  | 16.3 |  |  |  |  | 17.05
30 | 50 | 20 | 0 | 0 | 0 | 0 | 0 | 0 | 0 | 0 | 0 | 0 | 0 | 0 | TF | 0 | 25 | 0 | Air | 0 | 0 | 25 | 0 | Air | 0 | 0 | BCC |  | 2.34 | 875.35 |  |  | 19.7 |  |  |  |  | 19.61
25 | 60 | 15 | 0 | 0 | 0 | 0 | 0 | 0 | 0 | 0 | 0 | 0 | 0 | 0 | TF | 0 | 25 | 0 | Air | 0 | 0 | 25 | 0 | Air | 0 | 0 | BCC + FCC |  | 2.1 | 1185.7 |  |  | 16.7 |  |  |  |  | 22.16
20 | 70 | 10 | 0 | 0 | 0 | 0 | 0 | 0 | 0 | 0 | 0 | 0 | 0 | 0 | TF | 0 | 25 | 0 | Air | 0 | 0 | 25 | 0 | Air | 0 | 0 | BCC + FCC |  | 2.06 | 1320.99 |  |  | 14.3 |  |  |  |  | 24.69
15 | 80 | 5 | 0 | 0 | 0 | 0 | 0 | 0 | 0 | 0 | 0 | 0 | 0 | 0 | TF | 0 | 25 | 0 | Air | 0 | 0 | 25 | 0 | Air | 0 | 0 | BCC + FCC |  | 1.99 | 1830.28 |  |  | 16 |  |  |  |  | 27.21
45 | 30 | 25 | 0 | 0 | 0 | 0 | 0 | 0 | 0 | 0 | 0 | 0 | 0 | 0 | TF | 0 | 25 | 0 | Air | 0 | 0 | 25 | 0 | Air | 0 | 0 | BCC |  | 2.19 | 2681.76 |  |  | 16.5 |  |  |  |  | 13.82
40 | 40 | 20 | 0 | 0 | 0 | 0 | 0 | 0 | 0 | 0 | 0 | 0 | 0 | 0 | TF | 0 | 25 | 0 | Air | 0 | 0 | 25 | 0 | Air | 0 | 0 | BCC |  | 2.17 | 3087.61 |  |  | 17.7 |  |  |  |  | 16.41
35 | 50 | 15 | 0 | 0 | 0 | 0 | 0 | 0 | 0 | 0 | 0 | 0 | 0 | 0 | TF | 0 | 25 | 0 | Air | 0 | 0 | 25 | 0 | Air | 0 | 0 | BCC |  | 2.15 | 3326.34 |  |  | 15.2 |  |  |  |  | 18.98
30 | 60 | 10 | 0 | 0 | 0 | 0 | 0 | 0 | 0 | 0 | 0 | 0 | 0 | 0 | TF | 0 | 25 | 0 | Air | 0 | 0 | 25 | 0 | Air | 0 | 0 | BCC |  | 2.21 | 3390 |  |  | 13.5 |  |  |  |  | 21.53
40 | 50 | 10 | 0 | 0 | 0 | 0 | 0 | 0 | 0 | 0 | 0 | 0 | 0 | 0 | TF | 0 | 25 | 0 | Air | 0 | 0 | 25 | 0 | Air | 0 | 0 | BCC |  | 2.12 | 3843.59 | [7 empty] | 18.34
100 | 0 | 0 | 0 | 0 | 0 | 0 | 0 | 0 | 0 | 0 | 0 | 0 | 0 | 0 | Sheet |  | 25 | 0 | Air | 0 | 0 | 25 | 0 | Air | 0 | 0 | BCC |  | 2.15 | 70 | 771 | 5000 | 9.7 |  |  |  |  | 0.42
49 | 49 | 0 | 2 | 0 | 0 | 0 | 0 | 0 | 0 | 0 | 0 | 0 | 0 | 0 | Sheet |  | 25 | 0 | Air | 0 | 0 | 25 | 0 | Air | 0 | 0 |  |  | 2.4 | 40 | 970 | 20000 | 40 |  |  |  |  | 23.35
50 | 0 | 50 | 0 | 0 | 0 | 0 | 0 | 0 | 0 | 0 | 0 | 0 | 0 | 0 | Sheet |  | 25 | 0 | Air | 0 | 0 | 25 | 0 | Air | 0 | 0 |  |  | 1.6 | 8 | 530 | 40000 | 7 |  |  |  |  | 7.33
16.5 | 0 | 77 | 0 | 0 | 1.5 | 5 | 0 | 0 | 0 | 0 | 0 | 0 | 0 | 0 | Sheet |  | 25 | 0 | Air | 0 | 0 | 25 | 0 | Air | 0 | 0 |  |  | 0.6 | 4 | 405 | 100000 | 56 |  |  |  |  | 11.28
15 | 0 | 80 | 0 | 5 | 0 | 0 | 0 | 0 | 0 | 0 | 0 | 0 | 0 | 0 | Sheet |  | 25 | 0 | Air | 0 | 0 | 25 | 0 | Air | 0 | 0 |  |  | 0.8 | 0.5 | 566 | 300000 | 14.9 |  |  |  |  | 14.11
65 | 35 | 0 | 0 | 0 | 0 | 0 | 0 | 0 | 0 | 0 | 0 | 0 | 0 | 0 | Sheet |  | 25 | 0 | Air | 0 | 0 | 25 | 0 | Air | 0 | 0 | BCC |  | 2.45 |  | 937 |  | 8 |  |  |  |  | 12.16
20 | 0 | 80 | 0 | 0 | 0 | 0 | 0 | 0 | 0 | 0 | 0 | 0 | 0 | 0 | Sheet |  | 25 | 0 | Air | 0 | 0 | 25 | 0 | Air | 0 | 0 | FCC |  | 1.04 |  | 570 |  | 16 |  |  |  |  | 11.31
0 | 100 | 0 | 0 | 0 | 0 | 0 | 0 | 0 | 0 | 0 | 0 | 0 | 0 | 0 | Sheet |  | 25 | 0 | Air | 0 | 0 | 25 | 0 | Air | 0 | 0 | HCP |  | 1.81 |  | 1120 |  | 6.24 |  |  |  |  | 32.8
64.5 | 35 | 0 | 0 | 0 | 0.5 | 0 | 0 | 0 | 0 | 0 | 0 | 0 | 0 | 0 | Sheet |  | 25 | 0 | Air | 0 | 0 | 25 | 0 | Air | 0 | 0 |  |  |  | 1114.08 | 973 | [6 empty] | 12.2
64.5 | 35 | 0 | 0 | 0 | 0.5 | 0 | 0 | 0 | 0 | 0 | 0 | 0 | 0 | 0 | Sheet |  | 450 | 1 | Hydrogen | 360 | 0 | 25 | 0 | Air | 0 | 0 |  |  |  | 2029.23 | 973 | [6 empty] | 12.2
64.5 | 35 | 0 | 0 | 0 | 0.5 | 0 | 0 | 0 | 0 | 0 | 0 | 0 | 0 | 0 | Sheet |  | 450 | 1 | Hydrogen | 360 | 0 | 25 | 0 | Air | 0 | 0 |  |  |  | 2546.48 | 973 | [6 empty] | 12.2
64.5 | 35 | 0 | 0 | 0 | 0.5 | 0 | 0 | 0 | 0 | 0 | 0 | 0 | 0 | 0 | Sheet |  | 475 | 1 | Hydrogen | 360 | 0 | 25 | 0 | Air | 0 | 0 |  |  |  | 3262.68 | 973 | [6 empty] | 12.2
64.5 | 35 | 0 | 0 | 0 | 0.5 | 0 | 0 | 0 | 0 | 0 | 0 | 0 | 0 | 0 | Sheet |  | 500 | 1 | Hydrogen | 360 | 0 | 25 | 0 | Air | 0 | 0 |  |  |  | 4217.61 | 973 | [6 empty] | 12.2
64.5 | 35 | 0 | 0 | 0 | 0.5 | 0 | 0 | 0 | 0 | 0 | 0 | 0 | 0 | 0 | Sheet |  | 530 | 1 | Hydrogen | 360 | 0 | 25 | 0 | Air | 0 | 0 |  |  |  | 4257.39 | 973 |  | 23 |  |  |  |  | 12.2
64.5 | 35 | 0 | 0 | 0 | 0.5 | 0 | 0 | 0 | 0 | 0 | 0 | 0 | 0 | 0 | Sheet |  | 560 | 1 | Hydrogen | 360 | 0 | 25 | 0 | Air | 0 | 0 |  |  |  | 3819.72 | 973 | [6 empty] | 12.2
64.5 | 35 | 0 | 0 | 0 | 0.5 | 0 | 0 | 0 | 0 | 0 | 0 | 0 | 0 | 0 | Sheet |  | 600 | 1 | Hydrogen | 360 | 0 | 25 | 0 | Air | 0 | 0 |  |  |  | 2466.9 | 973 | [6 empty] | 12.2
64.5 | 35 | 0 | 0 | 0 | 0.5 | 0 | 0 | 0 | 0 | 0 | 0 | 0 | 0 | 0 | Sheet |  | 810 | 1 | Hydrogen | 360 | 0 | 25 | 0 | Air | 0 | 0 |  |  |  | 1949.65 | 973 | [6 empty] | 12.2
100 | 0 | 0 | 0 | 0 | 0 | 0 | 0 | 0 | 0 | 0 | 0 | 0 | 0 | 0 | Sheet |  | 1000 |  | Vacuum | 360 | 0 | 25 | 0 | Air | 0 | 0 |  |  |  | 79.58 | 771 | 7000 | 11 |  |  |  |  | 0.42
21.5 | 0 | 78.5 | 0 | 0 | 0 | 0 | 0 | 0 | 0 | 0 | 0 | 0 | 0 | 0 | Sheet |  | 600 |  | Vacuum | 144000 | 0 | 25 | 0 | Air | 0 | 0 |  |  |  | 3.98 |  | 105000 | 16 |  |  |  |  | 11.11
55 | 0 | 45 | 0 | 0 | 0 | 0 | 0 | 0 | 0 | 0 | 0 | 0 | 0 | 0 | Sheet |  | 1000 |  | Vacuum | 360 | 0 | 25 | 0 | Air | 0 | 0 |  |  |  | 23.87 |  | 23000 | 45 |  |  |  |  | 6.65
17.7 | 0 | 78.5 | 0 | 0 | 3.8 | 0 | 0 | 0 | 0 | 0 | 0 | 0 | 0 | 0 | Sheet |  | 1000 |  | Vacuum | 360 | 0 | 25 | 0 | Air | 0 | 0 |  |  |  | 3.98 |  | 62000 | 65 |  |  |  |  | 11.45
17.7 | 0 | 78.5 | 0 | 3.8 | 0 | 0 | 0 | 0 | 0 | 0 | 0 | 0 | 0 | 0 | Sheet |  | 1000 |  | Vacuum | 360 | 0 | 25 | 0 | Air | 0 | 0 |  |  |  | 3.98 |  | 75000 | 55 |  |  |  |  | 13.27
30 | 25 | 45 | 0 | 0 | 0 | 0 | 0 | 0 | 0 | 0 | 0 | 0 | 0 | 0 | Sheet |  | 425 | 24 | Vacuum | 360 | 0 | 25 | 0 | Air | 0 | 0 |  |  |  | 95.49 |  | 2000 | 19 |  |  |  |  | 14.81
23 | 25 | 45 | 0 | 7 | 0 | 0 | 0 | 0 | 0 | 0 | 0 | 0 | 0 | 0 | Sheet |  | 425 | 24 | Vacuum | 360 | 0 | 25 | 0 | Air | 0 | 0 |  |  |  | 51.73 |  | 3700 | 80 |  |  |  |  | 18.53
50 | 50 | 0 | 0 | 0 | 0 | 0 | 0 | 0 | 0 | 0 | 0 | 0 | 0 | 0 | Sheet |  | 1000 |  | Vacuum | 360 | 0 | 25 | 0 | Air | 0 | 0 |  |  |  | 79.58 | 961 | 7900 | 6 |  |  |  |  | 17.05
100 | 0 | 0 | 0 | 0 | 0 | 0 | 0 | 0 | 0 | 0 | 0 | 0 | 0 | 0 | Sheet |  | 1480 | 18 | Hydrogen | 360 | 0 | 880 | 18 | Hydrogen | 360 | 0 |  |  |  | 2.39 | 771 | 340000 | [5 empty] | 0.42
55 | 0 | 45 | 0 | 0 | 0 | 0 | 0 | 0 | 0 | 0 | 0 | 0 | 0 | 0 | Sheet |  | 1300 | 18 | Hydrogen | 360 | 0 | 25 | 0 | Air | 0 | 0 |  |  |  | 1.15 | 471 | 227000 | [5 empty] | 6.65
35 | 0 | 65 | 0 | 0 | 0 | 0 | 0 | 0 | 0 | 0 | 0 | 0 | 0 | 0 | Sheet |  | 1400 | 18 | Hydrogen | 360 | 0 | 650 | 1 | Hydrogen | 360 | 16 |  |  |  | 0.95 | 610 | 610000 | [5 empty] | 9.33
21.5 | 0 | 78.5 | 0 | 0 | 0 | 0 | 0 | 0 | 0 | 0 | 0 | 0 | 0 | 0 | Sheet |  | 600 |  | Vacuum | 4320000 | 0 | 25 | 0 | Air | 0 | 0 |  |  |  | 1.22 | 579 | 405000 | [5 empty] | 11.11
17.7 | 0 | 78.5 | 0 | 3.8 | 0 | 0 | 0 | 0 | 0 | 0 | 0 | 0 | 0 | 0 | Sheet |  | 1400 |  | Hydrogen | 360 | 0 | 25 | 0 | Air | 0 | 0 |  |  |  |  | 579 | 140000 | [5 empty] | 13.27
50 | 50 | 0 | 0 | 0 | 0 | 0 | 0 | 0 | 0 | 0 | 0 | 0 | 0 | 0 | Sheet |  | 940 | 18 | Hydrogen | 360 | 0 | 25 | 0 | Air | 0 | 0 |  |  |  | 15.92 | 961 | 37000 | [5 empty] | 17.05
50 | 50 | 0 | 0 | 0 | 0 | 0 | 0 | 0 | 0 | 0 | 0 | 0 | 0 | 0 | Sheet |  | 940 | 6 | Hydrogen | 360 | 0 | 25 | 0 | Air | 0 | 0 |  |  |  |  | 961 | 29000 | [5 empty] | 17.05
30 | 25 | 45 | 0 | 0 | 0 | 0 | 0 | 0 | 0 | 0 | 0 | 0 | 0 | 0 | Sheet |  | 1000 |  | Hydrogen | 360 | 0 | 700 | 2.375 | Hydrogen | 360 | 14 |  |  |  | 0.47 |  | 189000 | [5 empty] | 14.81
73 | 27 | 0 | 0 | 0 | 0 | 0 | 0 | 0 | 0 | 0 | 0 | 0 | 0 | 0 | Sheet | 96 |  |  | Vacuum | 360 | 10 |  |  |  |  | 0 |  |  |  | 31.67 | 958 | [6 empty] | 9.51
65 | 35 | 0 | 0 | 0 | 0 | 0 | 0 | 0 | 0 | 0 | 0 | 0 | 0 | 0 | Sheet | 96 |  |  | Vacuum | 360 | 10 |  |  |  |  | 0 |  |  |  | 19.18 | 973 | [6 empty] | 12.16
57 | 43 | 0 | 0 | 0 | 0 | 0 | 0 | 0 | 0 | 0 | 0 | 0 | 0 | 0 | Sheet | 96 |  |  | Vacuum | 360 | 10 |  |  |  |  | 0 |  |  | 2.28 | 18.94 | 973 | [6 empty] | 14.77
57 | 43 | 0 | 0 | 0 | 0 | 0 | 0 | 0 | 0 | 0 | 0 | 0 | 0 | 0 | Sheet | 96 |  |  | Vacuum | 360 | 0 |  |  |  |  | 0 |  |  |  | 76.24 | 973 | [6 empty] | 14.77
49.5 | 50.5 | 0 | 0 | 0 | 0 | 0 | 0 | 0 | 0 | 0 | 0 | 0 | 0 | 0 | Ingot | 0 | 800 |  | Vacuum | 360 | 0 | 25 | 0 | Air | 0 | 0 |  |  | 2.38 |  | 960 | [6 empty] | 17.21
48.93 | 50.88 | 0 | 0 | 0 | 0 | 0 | 0 | 0 | 0 | 0 | 0 | 0 | 0.19 | 0 | Ingot | 0 | 800 |  | Vacuum | 360 | 0 | 25 | 0 | Air | 0 | 0 |  |  | 2.37 |  | 960 | [6 empty] | 17.35
48.83 | 50.78 | 0 | 0 | 0 | 0 | 0 | 0 | 0 | 0 | 0 | 0 | 0 | 0.39 | 0 | Ingot | 0 | 800 |  | Vacuum | 360 | 0 | 25 | 0 | Air | 0 | 0 |  |  | 2.37 |  | 960 | [6 empty] | 17.34
48.56 | 50.51 | 0 | 0 | 0 | 0 | 0 | 0 | 0 | 0 | 0 | 0 | 0 | 0.93 | 0 | Ingot | 0 | 800 |  | Vacuum | 360 | 0 | 25 | 0 | Air | 0 | 0 |  |  | 2.34 |  | 960 | [6 empty] | 17.32
48.92 | 49.41 | 0 | 0 | 0 | 0 | 0 | 0 | 0 | 0 | 0 | 0 | 0 | 1.67 | 0 | Ingot | 0 | 800 |  | Vacuum | 360 | 0 | 25 | 0 | Air | 0 | 0 |  |  | 2.29 |  | 963 | [6 empty] | 17.05
47.94 | 49.86 | 0 | 0 | 0 | 0 | 0 | 0 | 0 | 0 | 0 | 0 | 0 | 2.2 | 0 | Ingot | 0 | 800 |  | Vacuum | 360 | 0 | 25 | 0 | Air | 0 | 0 |  |  | 2.27 |  | 962 | [6 empty] | 17.26
47.7 | 49.6 | 0 | 0 | 0 | 0 | 0 | 0 | 0 | 0 | 0 | 0 | 0 | 2.7 | 0 | Ingot | 0 | 800 |  | Vacuum | 360 | 0 | 25 | 0 | Air | 0 | 0 |  |  | 2.25 |  | 962 | [6 empty] | 17.23
48.9 | 50.85 | 0 | 0.25 | 0 | 0 | 0 | 0 | 0 | 0 | 0 | 0 | 0 | 0 | 0 | Ingot | 0 | 800 |  | Vacuum | 360 | 0 | 25 | 0 | Air | 0 | 0 |  |  | 2.37 |  | 960 | [6 empty] | 18.15
48.54 | 50.96 | 0 | 0.5 | 0 | 0 | 0 | 0 | 0 | 0 | 0 | 0 | 0 | 0 | 0 | Ingot | 0 | 800 |  | Vacuum | 360 | 0 | 25 | 0 | Air | 0 | 0 |  |  | 2.34 |  | 959 | [6 empty] | 19.01
49.51 | 49.01 | 0 | 1.48 | 0 | 0 | 0 | 0 | 0 | 0 | 0 | 0 | 0 | 0 | 0 | Ingot | 0 | 800 |  | Vacuum | 360 | 0 | 25 | 0 | Air | 0 | 0 |  |  | 2.29 |  | 964 | [6 empty] | 21.62
48.05 | 49.97 | 0 | 1.98 | 0 | 0 | 0 | 0 | 0 | 0 | 0 | 0 | 0 | 0 | 0 | Ingot | 0 | 800 |  | Vacuum | 360 | 0 | 25 | 0 | Air | 0 | 0 |  |  | 2.27 |  | 962 | [6 empty] | 23.59
47.53 | 49.44 | 0 | 3.03 | 0 | 0 | 0 | 0 | 0 | 0 | 0 | 0 | 0 | 0 | 0 | Ingot | 0 | 800 |  | Vacuum | 360 | 0 | 25 | 0 | Air | 0 | 0 |  |  | 2.2 |  | 963 | [6 empty] | 26.9
47.03 | 48.91 | 0 | 4.06 | 0 | 0 | 0 | 0 | 0 | 0 | 0 | 0 | 0 | 0 | 0 | Ingot | 0 | 800 |  | Vacuum | 360 | 0 | 25 | 0 | Air | 0 | 0 |  |  | 2.15 |  | 964 | [6 empty] | 30.16
49.88 | 49.88 | 0 | 0 | 0 | 0.24 | 0 | 0 | 0 | 0 | 0 | 0 | 0 | 0 | 0 | Ingot | 0 | 800 |  | Vacuum | 360 | 0 | 25 | 0 | Air | 0 | 0 |  |  | 2.36 |  | 962 | [6 empty] | 17.03
49.74 | 49.75 | 0 | 0 | 0 | 0.51 | 0 | 0 | 0 | 0 | 0 | 0 | 0 | 0 | 0 | Ingot | 0 | 800 |  | Vacuum | 360 | 0 | 25 | 0 | Air | 0 | 0 |  |  | 2.35 |  | 962 | [6 empty] | 17.01
49.78 | 49.29 | 0 | 0 | 0 | 0.93 | 0 | 0 | 0 | 0 | 0 | 0 | 0 | 0 | 0 | Ingot | 0 | 800 |  | Vacuum | 360 | 0 | 25 | 0 | Air | 0 | 0 |  |  | 2.33 |  | 963 | [6 empty] | 16.9
49.54 | 49.04 | 0 | 0 | 0 | 1.42 | 0 | 0 | 0 | 0 | 0 | 0 | 0 | 0 | 0 | Ingot | 0 | 800 |  | Vacuum | 360 | 0 | 25 | 0 | Air | 0 | 0 |  |  | 2.28 |  | 963 | [6 empty] | 16.87
48.79 | 49.28 | 0 | 0 | 0 | 1.93 | 0 | 0 | 0 | 0 | 0 | 0 | 0 | 0 | 0 | Ingot | 0 | 800 |  | Vacuum | 360 | 0 | 25 | 0 | Air | 0 | 0 |  |  | 2.22 |  | 963 | [6 empty] | 16.99
49.78 | 49.29 | 0 | 0 | 0 | 0 | 0 | 0.93 | 0 | 0 | 0 | 0 | 0 | 0 | 0 | Ingot | 0 | 800 |  | Vacuum | 360 | 0 | 25 | 0 | Air | 0 | 0 |  |  | 2.38 |  | 963 | [6 empty] | 16.83
49.58 | 49.09 | 0 | 0 | 0 | 0 | 0 | 1.33 | 0 | 0 | 0 | 0 | 0 | 0 | 0 | Ingot | 0 | 800 |  | Vacuum | 360 | 0 | 25 | 0 | Air | 0 | 0 |  |  | 2.39 |  | 963 | [6 empty] | 16.77
49.36 | 48.87 | 0 | 0 | 0 | 0 | 0 | 1.77 | 0 | 0 | 0 | 0 | 0 | 0 | 0 | Ingot | 0 | 800 |  | Vacuum | 360 | 0 | 25 | 0 | Air | 0 | 0 |  |  | 2.4 |  | 964 | [6 empty] | 16.71
48.71 | 48.71 | 0 | 0 | 0 | 0 | 0 | 2.58 | 0 | 0 | 0 | 0 | 0 | 0 | 0 | Ingot | 0 | 800 |  | Vacuum | 360 | 0 | 25 | 0 | Air | 0 | 0 |  |  | 2.41 |  | 964 | [6 empty] | 16.67
49.65 | 49.15 | 1.2 | 0 | 0 | 0 | 0 | 0 | 0 | 0 | 0 | 0 | 0 | 0 | 0 | Ingot | 0 | 800 |  | Vacuum | 360 | 0 | 25 | 0 | Air | 0 | 0 |  |  | 2.38 |  | 963 | [6 empty] | 16.93
49.4 | 48.9 | 1.7 | 0 | 0 | 0 | 0 | 0 | 0 | 0 | 0 | 0 | 0 | 0 | 0 | Ingot | 0 | 800 |  | Vacuum | 360 | 0 | 25 | 0 | Air | 0 | 0 |  |  | 2.39 |  | 964 | [6 empty] | 16.91
49.41 | 48.43 | 2.16 | 0 | 0 | 0 | 0 | 0 | 0 | 0 | 0 | 0 | 0 | 0 | 0 | Ingot | 0 | 800 |  | Vacuum | 360 | 0 | 25 | 0 | Air | 0 | 0 |  |  | 2.39 |  | 965 | [6 empty] | 16.82
48.06 | 47.58 | 4.36 | 0 | 0 | 0 | 0 | 0 | 0 | 0 | 0 | 0 | 0 | 0 | 0 | Ingot | 0 | 800 |  | Vacuum | 360 | 0 | 25 | 0 | Air | 0 | 0 |  |  | 2.41 |  | 966 | [6 empty] | 16.83
48.46 | 50.4 | 0 | 0 | 0 | 0 | 1.14 | 0 | 0 | 0 | 0 | 0 | 0 | 0 | 0 | Ingot | 0 | 800 |  | Vacuum | 360 | 0 | 25 | 0 | Air | 0 | 0 |  |  | 2.35 |  | 961 | [6 empty] | 17.22
49.46 | 48.47 | 0 | 0 | 0 | 0 | 2.07 | 0 | 0 | 0 | 0 | 0 | 0 | 0 | 0 | Ingot | 0 | 800 |  | Vacuum | 360 | 0 | 25 | 0 | Air | 0 | 0 |  |  | 2.33 |  | 965 | [6 empty] | 16.63
47.05 | 49.41 | 0 | 0 | 0 | 0 | 3.54 | 0 | 0 | 0 | 0 | 0 | 0 | 0 | 0 | Ingot | 0 | 800 |  | Vacuum | 360 | 0 | 25 | 0 | Air | 0 | 0 |  |  | 2.3 |  | 963 | [6 empty] | 17
49 | 49 | 0 | 2 | 0 | 0 | 0 | 0 | 0 | 0 | 0 | 0 | 0 | 0 | 0 | Sheet | 90 | 650 | 2 | Hydrogen | 900 | 0 | 25 | 0 | Air | 0 | 0 |  |  |  | 1671.13 | 970 |  |  |  | 1233 | 8.2 |  | 23.35
49 | 49 | 0 | 2 | 0 | 0 | 0 | 0 | 0 | 0 | 0 | 0 | 0 | 0 | 0 | Sheet | 90 | 660 | 2 | Hydrogen | 900 | 0 | 25 | 0 | Air | 0 | 0 |  |  |  | 1535.85 | 970 | [6 empty] | 23.35
49 | 49 | 0 | 2 | 0 | 0 | 0 | 0 | 0 | 0 | 0 | 0 | 0 | 0 | 0 | Sheet | 90 | 670 | 2 | Hydrogen | 900 | 0 | 25 | 0 | Air | 0 | 0 |  |  | 2.16 | 1400.56 | 970 |  |  |  | 1047 | 11.8 |  | 23.35
49 | 49 | 0 | 2 | 0 | 0 | 0 | 0 | 0 | 0 | 0 | 0 | 0 | 0 | 0 | Sheet | 90 | 680 | 2 | Hydrogen | 900 | 0 | 25 | 0 | Air | 0 | 0 |  |  |  | 1185.7 | 970 | [6 empty] | 23.35
49 | 49 | 0 | 2 | 0 | 0 | 0 | 0 | 0 | 0 | 0 | 0 | 0 | 0 | 0 | Sheet | 90 | 685 | 2 | Hydrogen | 900 | 0 | 25 | 0 | Air | 0 | 0 |  |  |  | 711.83 | 970 |  |  |  | 838 | 14.1 |  | 23.35
49 | 49 | 0 | 2 | 0 | 0 | 0 | 0 | 0 | 0 | 0 | 0 | 0 | 0 | 0 | Sheet | 90 | 690 | 2 | Hydrogen | 900 | 0 | 25 | 0 | Air | 0 | 0 |  |  |  | 755.99 | 970 | [6 empty] | 23.35
49 | 49 | 0 | 2 | 0 | 0 | 0 | 0 | 0 | 0 | 0 | 0 | 0 | 0 | 0 | Sheet | 90 | 700 | 2 | Hydrogen | 900 | 0 | 25 | 0 | Air | 0 | 0 |  |  | 2.26 | 350.14 | 970 |  |  |  | 629 | 12.4 |  | 23.35
49 | 49 | 0 | 2 | 0 | 0 | 0 | 0 | 0 | 0 | 0 | 0 | 0 | 0 | 0 | Sheet | 90 | 710 | 2 | Hydrogen | 900 | 0 | 25 | 0 | Air | 0 | 0 |  |  |  | 127.32 | 970 |  |  |  | 477 | 8.2 |  | 23.35
49 | 49 | 0 | 2 | 0 | 0 | 0 | 0 | 0 | 0 | 0 | 0 | 0 | 0 | 0 | Sheet | 90 | 720 | 2 | Hydrogen | 900 | 0 | 25 | 0 | Air | 0 | 0 |  |  |  | 113.8 | 970 | [6 empty] | 23.35
49 | 49 | 0 | 2 | 0 | 0 | 0 | 0 | 0 | 0 | 0 | 0 | 0 | 0 | 0 | Sheet | 90 | 730 | 2 | Hydrogen | 900 | 0 | 25 | 0 | Air | 0 | 0 |  |  |  | 113 | 970 | [6 empty] | 23.35
49 | 49 | 0 | 2 | 0 | 0 | 0 | 0 | 0 | 0 | 0 | 0 | 0 | 0 | 0 | Sheet | 90 | 740 | 2 | Hydrogen | 900 | 0 | 25 | 0 | Air | 0 | 0 |  |  |  | 96.29 | 970 | [6 empty] | 23.35
49 | 49 | 0 | 2 | 0 | 0 | 0 | 0 | 0 | 0 | 0 | 0 | 0 | 0 | 0 | Sheet | 90 | 750 | 2 | Hydrogen | 900 | 0 | 25 | 0 | Air | 0 | 0 |  |  |  | 95.49 | 970 | [6 empty] | 23.35
49 | 49 | 0 | 2 | 0 | 0 | 0 | 0 | 0 | 0 | 0 | 0 | 0 | 0 | 0 | Sheet | 90 | 760 | 2 | Hydrogen | 900 | 0 | 25 | 0 | Air | 0 | 0 |  |  | 2.3 | 95.49 | 970 |  |  |  | 414 | 7.2 |  | 23.35
70.1 | 6.8 | 17.7 | 0 | 3 | 0 | 0 | 0 | 0 | 0 | 0 | 0 | 0 | 2.4 | 0 | Sintered | 0 | 1300 | 1 | Vacuum | 360 | 0 | 25 | 0 | Air | 0 | 0 | [7 empty] | 559 | 382 | 1 | 169 | 7.31
70.1 | 6.8 | 17.7 | 0 | 3 | 0 | 0 | 0 | 0 | 0 | 0 | 0 | 0 | 2.4 | 0 | Sintered | 0 | 1300 | 1 | Vacuum | 360 | 0 | 480 | 3 | Argon | 360 | 0 | [7 empty] | 804 | 588 | 0.7 | 277 | 7.31
70.1 | 6.8 | 17.7 | 0 | 3 | 0 | 0 | 0 | 0 | 0 | 0 | 0 | 0 | 2.4 | 0 | Sintered | 0 | 1300 | 2 | Vacuum | 360 | 0 | 480 | 3 | Argon | 360 | 0 | [7 empty] | 1040 | 834 | 0.6 | 293 | 7.31
70.1 | 6.8 | 17.7 | 0 | 3 | 0 | 0 | 0 | 0 | 0 | 0 | 0 | 0 | 2.4 | 0 | Sintered | 0 | 1300 | 4 | Vacuum | 360 | 0 | 480 | 3 | Argon | 360 | 0 | [7 empty] | 1079 | 814 | 0.4 | 320 | 7.31
70.1 | 6.8 | 17.7 | 0 | 3 | 0 | 0 | 0 | 0 | 0 | 0 | 0 | 0 | 2.4 | 0 | Sintered | 0 | 1300 | 8 | Vacuum | 360 | 0 | 480 | 3 | Argon | 360 | 0 | [7 empty] | 1265 | 1187 | 0.4 | 360 | 7.31
70.1 | 6.8 | 17.7 | 0 | 3 | 0 | 0 | 0 | 0 | 0 | 0 | 0 | 0 | 2.4 | 0 | Sintered | 0 | 1150 | 1 | Vacuum | 360 | 0 | 480 | 3 | Argon | 360 | 0 | [7 empty] | 490 | 382 | 0.6 | 195 | 7.31
70.1 | 6.8 | 17.7 | 0 | 3 | 0 | 0 | 0 | 0 | 0 | 0 | 0 | 0 | 2.4 | 0 | Sintered | 0 | 1200 | 1 | Vacuum | 360 | 0 | 480 | 3 | Argon | 360 | 0 | [7 empty] | 637 | 510 | 0.4 | 218 | 7.31
70.1 | 6.8 | 17.7 | 0 | 3 | 0 | 0 | 0 | 0 | 0 | 0 | 0 | 0 | 2.4 | 0 | Sintered | 0 | 1350 | 1 | Vacuum | 360 | 0 | 480 | 3 | Argon | 360 | 0 | [7 empty] | 834 | 618 | 0.6 | 278 | 7.31
70.1 | 6.8 | 17.7 | 0 | 3 | 0 | 0 | 0 | 0 | 0 | 0 | 0 | 0 | 2.4 | 0 | Sintered | 0 | 1300 | 1 | Hydrogen | 360 | 0 | 480 | 3 | Argon | 360 | 0 | [7 empty] | 775 | 598 | 0.7 | 208 | 7.31
70.1 | 6.8 | 17.7 | 0 | 3 | 0 | 0 | 0 | 0 | 0 | 0 | 0 | 0 | 2.4 | 0 | Sintered | 0 | 1300 | 2 | Hydrogen | 360 | 0 | 480 | 3 | Argon | 360 | 0 | [7 empty] | 598 | 530 | 0.3 | 252 | 7.31
70.1 | 6.8 | 17.7 | 0 | 3 | 0 | 0 | 0 | 0 | 0 | 0 | 0 | 0 | 2.4 | 0 | Sintered | 0 | 1300 | 4 | Hydrogen | 360 | 0 | 480 | 3 | Argon | 360 | 0 | [7 empty] | 883 | 677 | 0.4 | 255 | 7.31
70.1 | 6.8 | 17.7 | 0 | 3 | 0 | 0 | 0 | 0 | 0 | 0 | 0 | 0 | 2.4 | 0 | Sintered | 0 | 1300 | 8 | Hydrogen | 360 | 0 | 480 | 3 | Argon | 360 | 0 | [7 empty] | 1187 | 990 | 0.5 | 270 | 7.31
85 | 0 | 11.6 | 0 | 1.2 | 0 | 1.8 | 0 | 0 | 0 | 0 | 0 | 0 | 0.4 | 0 | Sintered | 0 | 1300 | 1 | Vacuum | 360 | 0 | 480 | 3 | Argon | 360 | 0 | [7 empty] | 863 | 706 | 4 | 220 | 2.99
85 | 0 | 11.6 | 0 | 1.2 | 0 | 1.8 | 0 | 0 | 0 | 0 | 0 | 0 | 0.4 | 0 | Sintered | 0 | 1300 | 2 | Vacuum | 360 | 0 | 480 | 3 | Argon | 360 | 0 | [7 empty] | 863 | 726 | 4 | 218 | 2.99
85 | 0 | 11.6 | 0 | 1.2 | 0 | 1.8 | 0 | 0 | 0 | 0 | 0 | 0 | 0.4 | 0 | Sintered | 0 | 1300 | 4 | Vacuum | 360 | 0 | 480 | 3 | Argon | 360 | 0 | [7 empty] | 863 | 745 | 3.7 | 220 | 2.99
85 | 0 | 11.6 | 0 | 1.2 | 0 | 1.8 | 0 | 0 | 0 | 0 | 0 | 0 | 0.4 | 0 | Sintered | 0 | 1300 | 8 | Vacuum | 360 | 0 | 480 | 3 | Argon | 360 | 0 | [7 empty] | 883 | 755 | 6.4 | 228 | 2.99
85 | 0 | 11.6 | 0 | 1.2 | 0 | 1.8 | 0 | 0 | 0 | 0 | 0 | 0 | 0.4 | 0 | Sintered | 0 | 1300 | 1 | Hydrogen | 360 | 0 | 480 | 3 | Argon | 360 | 0 | [7 empty] | 912 | 745 | 2.2 | 232 | 2.99
85 | 0 | 11.6 | 0 | 1.2 | 0 | 1.8 | 0 | 0 | 0 | 0 | 0 | 0 | 0.4 | 0 | Sintered | 0 | 1300 | 2 | Hydrogen | 360 | 0 | 480 | 3 | Argon | 360 | 0 | [7 empty] | 941 | 775 | 3.2 | 240 | 2.99
85 | 0 | 11.6 | 0 | 1.2 | 0 | 1.8 | 0 | 0 | 0 | 0 | 0 | 0 | 0.4 | 0 | Sintered | 0 | 1300 | 4 | Hydrogen | 360 | 0 | 480 | 3 | Argon | 360 | 0 | [7 empty] | 990 | 804 | 4.1 | 265 | 2.99
85 | 0 | 11.6 | 0 | 1.2 | 0 | 1.8 | 0 | 0 | 0 | 0 | 0 | 0 | 0.4 | 0 | Sintered | 0 | 1300 | 8 | Hydrogen | 360 | 0 | 480 | 3 | Argon | 360 | 0 | [7 empty] | 1020 | 834 | 5.9 | 272 | 2.99
83.4 | 0 | 11.5 | 0 | 1.2 | 0 | 1.8 | 0 | 0 | 0 | 0 | 0 | 2.1 | 0 | 0 | Sintered | 0 | 1300 | 1 | Vacuum | 360 | 0 | 25 | 0 | Air | 0 | 0 | [7 empty] | 402 | 343 | 0.5 | 146 | 2.98
83.4 | 0 | 11.5 | 0 | 1.2 | 0 | 1.8 | 0 | 0 | 0 | 0 | 0 | 2.1 | 0 | 0 | Sintered | 0 | 1300 | 1 | Vacuum | 360 | 0 | 480 | 3 | Argon | 360 | 0 | [7 empty] | 510 | 481 | 0.4 | 201 | 2.98
81.6 | 0 | 11.4 | 0 | 1.2 | 0 | 1.8 | 0 | 0 | 0 | 0 | 0 | 0 | 0 | 4 | Sintered | 0 | 1300 | 1 | Vacuum | 360 | 0 | 25 | 0 | Air | 0 | 0 | [7 empty] | 863 | 588 | 2.6 | 217 | 3
81.6 | 0 | 11.4 | 0 | 1.2 | 0 | 1.8 | 0 | 0 | 0 | 0 | 0 | 0 | 0 | 4 | Sintered | 0 | 1300 | 1 | Vacuum | 360 | 0 | 480 | 3 | Argon | 360 | 0 | [7 empty] | 941 | 726 | 0.9 | 285 | 3
81.6 | 0 | 11.4 | 0 | 1.2 | 0 | 1.8 | 0 | 0 | 0 | 0 | 0 | 0 | 0 | 4 | Sintered | 0 | 1300 | 1 | Hydrogen | 360 | 0 | 480 | 3 | Argon | 360 | 0 | [7 empty] | 883 | 559 | 0.5 | 316 | 3
82.5 | 0 | 11.4 | 0 | 1.7 | 0 | 0 | 0 | 0 | 0 | 0 | 0 | 0 | 0.4 | 4 | Sintered | 0 | 1300 | 1 | Vacuum | 360 | 0 | 25 | 0 | Air | 0 | 0 | [7 empty] | 863 | 569 | 2.2 | 223 | 3.27
82.5 | 0 | 11.4 | 0 | 1.7 | 0 | 0 | 0 | 0 | 0 | 0 | 0 | 0 | 0.4 | 4 | Sintered | 0 | 1300 | 1 | Vacuum | 360 | 0 | 480 | 3 | Argon | 360 | 0 | [7 empty] | 1079 | 853 | 2.4 | 275 | 3.27
82.5 | 0 | 11.4 | 0 | 1.7 | 0 | 0 | 0 | 0 | 0 | 0 | 0 | 0 | 0.4 | 4 | Sintered | 0 | 1300 | 1 | Hydrogen | 360 | 0 | 480 | 3 | Argon | 360 | 0 | [7 empty] | 1098 | 883 | 1.8 | 290 | 3.27
81.7 | 0 | 11.1 | 0 | 0 | 0 | 0 | 0 | 0 | 0 | 0 | 0 | 0 | 0.4 | 6.8 | Sintered | 0 | 1300 | 1 | Vacuum | 360 | 0 | 25 | 0 | Air | 0 | 0 | [7 empty] | 932 | 637 | 1.8 | 220 | 2.13
81.7 | 0 | 11.1 | 0 | 0 | 0 | 0 | 0 | 0 | 0 | 0 | 0 | 0 | 0.4 | 6.8 | Sintered | 0 | 1300 | 1 | Vacuum | 360 | 0 | 480 | 3 | Argon | 360 | 0 | [7 empty] | 932 | 834 | 0.5 | 263 | 2.13
81.7 | 0 | 11.1 | 0 | 0 | 0 | 0 | 0 | 0 | 0 | 0 | 0 | 0 | 0.4 | 6.8 | Sintered | 0 | 1300 | 1 | Hydrogen | 360 | 0 | 480 | 3 | Argon | 360 | 0 | [7 empty] | 863 | 834 | 0.5 | 245 | 2.13
81.6 | 0 | 11.5 | 0 | 1.2 | 5.4 | 0 | 0 | 0 | 0 | 0 | 0 | 0.2 | 0.1 | 0 | Sintered | 0 | 1300 | 1 | Vacuum | 360 | 0 | 25 | 0 | Air | 0 | 0 | [7 empty] | 726 | 382 | 2.1 | 161 | 3.31
81.6 | 0 | 11.5 | 0 | 1.2 | 5.4 | 0 | 0 | 0 | 0 | 0 | 0 | 0.2 | 0.1 | 0 | Sintered | 0 | 1300 | 1 | Vacuum | 360 | 0 | 480 | 3 | Argon | 360 | 0 | [7 empty] | 726 | 510 | 1.6 | 183 | 3.31
81.6 | 0 | 11.5 | 0 | 1.2 | 5.4 | 0 | 0 | 0 | 0 | 0 | 0 | 0.2 | 0.1 | 0 | Sintered | 0 | 1300 | 1 | Hydrogen | 360 | 0 | 480 | 3 | Argon | 360 | 0 | [7 empty] | 647 | 431 | 2.1 | 198 | 3.31
70.7 | 6.8 | 17.7 | 0 | 3 | 0 | 0 | 0 | 0 | 0 | 0 | 0 | 0 | 1.8 | 0 | Sintered | 0 | 1300 | 2 | Vacuum | 360 | 0 | 480 | 3 | Argon | 360 | 0 | [7 empty] | 1069 | 834 | 1.3 | 278 | 7.25
71.3 | 6.8 | 17.7 | 0 | 3 | 0 | 0 | 0 | 0 | 0 | 0 | 0 | 0 | 1.2 | 0 | Sintered | 0 | 1300 | 2 | Vacuum | 360 | 0 | 480 | 3 | Argon | 360 | 0 | [7 empty] | 1020 | 834 | 1.3 | 305 | 7.19
71.8 | 6.9 | 17.7 | 0 | 3 | 0 | 0 | 0 | 0 | 0 | 0 | 0 | 0 | 0.6 | 0 | Sintered | 0 | 1300 | 2 | Vacuum | 360 | 0 | 480 | 3 | Argon | 360 | 0 | [7 empty] | 1147 | 853 | 2.3 | 338 | 7.16
72.6 | 6.8 | 17.6 | 0 | 2.4 | 0 | 0 | 0 | 0 | 0 | 0 | 0 | 0 | 0.6 | 0 | Sintered | 0 | 1300 | 2 | Vacuum | 360 | 0 | 480 | 3 | Argon | 360 | 0 | [7 empty] | 1216 | 1049 | 2.9 | 361 | 6.75
73.3 | 6.8 | 17.5 | 0 | 1.8 | 0 | 0 | 0 | 0 | 0 | 0 | 0 | 0 | 0.6 | 0 | Sintered | 0 | 1300 | 2 | Vacuum | 360 | 0 | 480 | 3 | Argon | 360 | 0 | [7 empty] | 1147 | 1000 | 3.7 | 352 | 6.36
74.9 | 6.8 | 14.7 | 0 | 3 | 0 | 0 | 0 | 0 | 0 | 0 | 0 | 0 | 0.6 | 0 | Sintered | 0 | 1300 | 2 | Vacuum | 360 | 0 | 480 | 3 | Argon | 360 | 0 | [7 empty] | 1285 | 1069 | 2.5 | 361 | 6.73
76.2 | 6.8 | 14.6 | 0 | 1.8 | 0 | 0 | 0 | 0 | 0 | 0 | 0 | 0 | 0.6 | 0 | Sintered | 0 | 1300 | 2 | Vacuum | 360 | 0 | 480 | 3 | Argon | 360 | 0 | [7 empty] | 1147 | 990 | 3.5 | 305 | 5.97
86.9 | 0 | 9.7 | 0 | 1.2 | 0 | 1.8 | 0 | 0 | 0 | 0 | 0 | 0 | 0.4 | 0 | Sintered | 0 | 1300 | 1 | Vacuum | 360 | 0 | 480 | 3 | Argon | 360 | 0 | [7 empty] | 785 | 647 | 3.5 | 220 | 2.73
86 | 0 | 10.6 | 0 | 1.2 | 0 | 1.8 | 0 | 0 | 0 | 0 | 0 | 0 | 0.4 | 0 | Sintered | 0 | 1300 | 1 | Vacuum | 360 | 0 | 480 | 3 | Argon | 360 | 0 | [7 empty] | 814 | 677 | 4.2 | 223 | 2.86
84 | 0 | 12.6 | 0 | 1.2 | 0 | 1.8 | 0 | 0 | 0 | 0 | 0 | 0 | 0.4 | 0 | Sintered | 0 | 1300 | 1 | Vacuum | 360 | 0 | 480 | 3 | Argon | 360 | 0 | [7 empty] | 863 | 745 | 3.7 | 253 | 3.13
82.1 | 0 | 14.5 | 0 | 1.2 | 0 | 1.8 | 0 | 0 | 0 | 0 | 0 | 0 | 0.4 | 0 | Sintered | 0 | 1300 | 1 | Vacuum | 360 | 0 | 480 | 3 | Argon | 360 | 0 | [7 empty] | 863 | 726 | 4.3 | 227 | 3.39
84.3 | 0 | 11.7 | 0 | 1.8 | 0 | 1.8 | 0 | 0 | 0 | 0 | 0 | 0 | 0.4 | 0 | Sintered | 0 | 1300 | 1 | Vacuum | 360 | 0 | 480 | 3 | Argon | 360 | 0 | [7 empty] | 834 | 706 | 5.4 | 230 | 3.4
83.7 | 0 | 11.7 | 0 | 2.4 | 0 | 1.8 | 0 | 0 | 0 | 0 | 0 | 0 | 0.4 | 0 | Sintered | 0 | 1300 | 1 | Vacuum | 360 | 0 | 480 | 3 | Argon | 360 | 0 | [7 empty] | 814 | 726 | 2.2 | 248 | 3.78
85.2 | 0 | 11.6 | 0 | 1.2 | 0 | 1.8 | 0 | 0 | 0 | 0 | 0 | 0 | 0.2 | 0 | Sintered | 0 | 1300 | 1 | Vacuum | 360 | 0 | 480 | 3 | Argon | 360 | 0 | [7 empty] | 677 | 637 | 6.8 |  | 2.98
85.3 | 0 | 11.6 | 0 | 1.2 | 0 | 1.8 | 0 | 0 | 0 | 0 | 0 | 0 | 0.1 | 0 | Sintered | 0 | 1300 | 1 | Vacuum | 360 | 0 | 480 | 3 | Argon | 360 | 0 | [7 empty] | 853 | 726 | 5.1 | 223 | 2.97
82.1 | 0 | 11.4 | 0 | 1.2 | 0 | 1.3 | 0 | 0 | 0 | 0 | 0 | 0 | 0 | 4 | Sintered | 0 | 1300 | 1 | Vacuum | 360 | 0 | 480 | 3 | Argon | 360 | 0 | [7 empty] | 804 | 775 | 0.3 | 266 | 2.97
81.2 | 0 | 11.4 | 0 | 1.2 | 0 | 2.2 | 0 | 0 | 0 | 0 | 0 | 0 | 0 | 4 | Sintered | 0 | 1300 | 1 | Vacuum | 360 | 0 | 480 | 3 | Argon | 360 | 0 | [7 empty] | 912 | 726 | 0.7 | 283 | 3.03
82.6 | 0 | 11.4 | 0 | 1.2 | 0 | 1.8 | 0 | 0 | 0 | 0 | 0 | 0 | 0 | 3 | Sintered | 0 | 1300 | 1 | Vacuum | 360 | 0 | 480 | 3 | Argon | 360 | 0 | [7 empty] | 961 | 834 | 0.9 | 268 | 2.99
80.9 | 0 | 11.3 | 0 | 1.2 | 0 | 1.7 | 0 | 0 | 0 | 0 | 0 | 0 | 0 | 4.9 | Sintered | 0 | 1300 | 1 | Vacuum | 360 | 0 | 480 | 3 | Argon | 360 | 0 | [7 empty] | 990 | 922 | 0.5 | 303 | 3
83.1 | 0 | 11.3 | 0 | 0 | 0 | 1.7 | 0 | 0 | 0 | 0 | 0 | 0 | 0 | 3.9 | Sintered | 0 | 1300 | 1 | Vacuum | 360 | 0 | 480 | 3 | Argon | 360 | 0 | [7 empty] | 922 | 804 | 3.6 | 236 | 2.18
80.3 | 0 | 14.1 | 0 | 0 | 0 | 1.7 | 0 | 0 | 0 | 0 | 0 | 0 | 0 | 3.9 | Sintered | 0 | 1300 | 1 | Vacuum | 360 | 0 | 480 | 3 | Argon | 360 | 0 | [7 empty] | 961 | 863 | 3 | 252 | 2.58
82.7 | 0 | 11.3 | 0 | 0 | 0 | 1.7 | 0 | 0 | 0 | 0 | 0 | 0 | 0.4 | 3.9 | Sintered | 0 | 1300 | 1 | Vacuum | 360 | 0 | 480 | 3 | Argon | 360 | 0 | [7 empty] | 922 | 804 | 2.8 | 249 | 2.22
80.7 | 0 | 11.3 | 0 | 1.7 | 0 | 0 | 0 | 0 | 0 | 0 | 0 | 0 | 0.4 | 5.9 | Sintered | 0 | 1300 | 1 | Vacuum | 360 | 0 | 480 | 3 | Argon | 360 | 0 | [7 empty] | 1098 | 990 | 0.4 | 338 | 3.29
81.4 | 0 | 11.2 | 0 | 1.1 | 0 | 0 | 0 | 0 | 0 | 0 | 0 | 0 | 0.4 | 5.9 | Sintered | 0 | 1300 | 1 | Vacuum | 360 | 0 | 480 | 3 | Argon | 360 | 0 | [7 empty] | 1098 | 941 | 0.8 | 282 | 2.88
82.7 | 0 | 11.1 | 0 | 0 | 0 | 0 | 0 | 0 | 0 | 0 | 0 | 0 | 0.4 | 5.8 | Sintered | 0 | 1300 | 1 | Vacuum | 360 | 0 | 480 | 3 | Argon | 360 | 0 | [7 empty] | 971 | 863 | 4 | 263 | 2.11
83.5 | 0 | 11.2 | 0 | 0 | 0 | 0 | 0 | 0 | 0 | 0 | 0 | 0 | 0.4 | 4.9 | Sintered | 0 | 1300 | 1 | Vacuum | 360 | 0 | 480 | 3 | Argon | 360 | 0 | [7 empty] | 912 | 804 | 4.5 | 253 | 2.11
79.8 | 0 | 14 | 0 | 0 | 0 | 0 | 0 | 0 | 0 | 0 | 0 | 0 | 0.4 | 5.8 | Sintered | 0 | 1300 | 1 | Vacuum | 360 | 0 | 480 | 3 | Argon | 360 | 0 | [7 empty] | 1049 | 922 | 3.1 | 275 | 2.53
93.77 | 0 | 0 | 0 | 0 | 0 | 0 | 0 | 0 | 0 | 0 | 0 | 6.23 | 0 | 0 | Ingot | 0 | 1100 | 72 | Vacuum | 360 | 0 | 900 | 3 | Vacuum | 4320000 | 0 |  |  | 2.03 |  | 764 | [6 empty] | 0.47
92.8 | 0 | 0 | 0 | 0 | 0 | 0 | 0 | 0 | 0 | 0 | 0 | 7.2 | 0 | 0 | Ingot | 0 | 1100 | 72 | Vacuum | 360 | 0 | 900 | 3 | Vacuum | 4320000 | 0 |  |  | 2.01 |  | 765 | [6 empty] | 0.47
90 | 0 | 0 | 0 | 0 | 0 | 0 | 0 | 0 | 0 | 0 | 0 | 10 | 0 | 0 | Ingot | 0 | 1100 | 72 | Vacuum | 360 | 0 | 900 | 3 | Vacuum | 4320000 | 0 |  |  | 1.94 |  | 749 | [6 empty] | 0.49
93.17 | 0 | 0 | 0 | 0 | 0 | 0 | 0 | 0 | 0 | 0 | 0 | 0 | 0 | 6.83 | Ingot | 0 | 1100 | 72 | Vacuum | 360 | 0 | 900 | 3 | Vacuum | 4320000 | 0 |  |  | 2.01 |  | 749 | [6 empty] | 0.47
90.55 | 0 | 0 | 0 | 0 | 0 | 0 | 0 | 0 | 0 | 0 | 0 | 0 | 0 | 9.45 | Ingot | 0 | 1100 | 72 | Vacuum | 360 | 0 | 900 | 3 | Vacuum | 4320000 | 0 |  |  | 1.93 |  | 737.5 | [6 empty] | 0.49
0 | 95.43 | 0 | 0 | 0 | 0 | 0 | 0 | 0 | 0 | 0 | 0 | 0 | 0 | 4.57 | Ingot | 0 | 1100 | 72 | Vacuum | 360 | 0 | 25 | 0 | Air | 0 | 0 |  |  | 1.56 |  | 957 | [6 empty] | 32.11
0 | 97.74 | 0 | 0 | 0 | 0 | 0 | 0 | 0 | 0 | 0 | 0 | 0 | 0 | 2.26 | Ingot | 0 | 1100 | 72 | Vacuum | 360 | 0 | 25 | 0 | Air | 0 | 0 |  |  | 1.7 |  | 1042.5 | [6 empty] | 32.46
0 | 98 | 0 | 0 | 0 | 0 | 0 | 0 | 0 | 0 | 0 | 0 | 2 | 0 | 0 | Ingot | 0 | 1100 | 72 | Vacuum | 360 | 0 | 25 | 0 | Air | 0 | 0 |  |  | 1.74 |  | 1048 | [6 empty] | 32.51
0 | 96.6 | 0 | 0 | 0 | 0 | 0 | 0 | 0 | 0 | 0 | 0 | 3.4 | 0 | 0 | Ingot | 0 | 1100 | 72 | Vacuum | 360 | 0 | 25 | 0 | Air | 0 | 0 |  |  | 1.65 |  | 994 | [6 empty] | 32.31
0 | 95.5 | 0 | 0 | 0 | 0 | 0 | 0 | 0 | 0 | 0 | 0 | 4.5 | 0 | 0 | Ingot | 0 | 1100 | 72 | Vacuum | 360 | 0 | 25 | 0 | Air | 0 | 0 |  |  | 1.58 |  | 964 | [6 empty] | 32.15
12 | 85 | 0 | 0 | 0 | 0 | 0 | 0 | 0 | 0 | 0 | 3 | 0 | 0 | 0 | Wire | 90 | 900 | 0.5 | Hydrogen | 360 | 0 | 25 | 0 | Hydrogen | 360 | 0 |  |  | 1.6 | 954.93 | 992 | [6 empty] | 31.06
12 | 85 | 0 | 0 | 0 | 0 | 0 | 0 | 0 | 0 | 0 | 3 | 0 | 0 | 0 | Wire | 90 | 1000 | 0.5 | Hydrogen | 360 | 0 | 25 | 0 | Hydrogen | 360 | 0 |  |  | 1.64 | 719.38 | 992 | [6 empty] | 31.06
12 | 85 | 0 | 0 | 0 | 0 | 0 | 0 | 0 | 0 | 0 | 3 | 0 | 0 | 0 | Wire | 90 | 1100 | 0.5 | Hydrogen | 360 | 0 | 25 | 0 | Hydrogen | 360 | 0 |  |  | 1.62 | 544.31 | 992 | [6 empty] | 31.06
12 | 85 | 0 | 0 | 0 | 0 | 0 | 0 | 0 | 0 | 0 | 3 | 0 | 0 | 0 | Wire | 90 | 900 | 0.5 | Hydrogen | 360 | 0 | 500 | 1 | Hydrogen | 360 | 0 |  |  | 1.59 | 1002.68 | 992 | [6 empty] | 31.06
12 | 85 | 0 | 0 | 0 | 0 | 0 | 0 | 0 | 0 | 0 | 3 | 0 | 0 | 0 | Wire | 90 | 1000 | 0.5 | Hydrogen | 360 | 0 | 500 | 1 | Hydrogen | 360 | 0 |  |  | 1.62 | 736.89 | 992 | [6 empty] | 31.06
12 | 85 | 0 | 0 | 0 | 0 | 0 | 0 | 0 | 0 | 0 | 3 | 0 | 0 | 0 | Wire | 90 | 1100 | 0.5 | Hydrogen | 360 | 0 | 500 | 1 | Hydrogen | 360 | 0 |  |  | 1.63 | 550.68 | 992 | [6 empty] | 31.06
12 | 85 | 0 | 0 | 0 | 0 | 0 | 0 | 0 | 0 | 0 | 3 | 0 | 0 | 0 | Wire | 90 | 900 | 0.5 | Hydrogen | 360 | 0 | 600 | 1 | Hydrogen | 360 | 0 |  |  | 1.57 | 1241.41 | 992 | [6 empty] | 31.06
12 | 85 | 0 | 0 | 0 | 0 | 0 | 0 | 0 | 0 | 0 | 3 | 0 | 0 | 0 | Wire | 90 | 1000 | 0.5 | Hydrogen | 360 | 0 | 600 | 1 | Hydrogen | 360 | 0 |  |  | 1.6 | 1130 | 992 | [6 empty] | 31.06
12 | 85 | 0 | 0 | 0 | 0 | 0 | 0 | 0 | 0 | 0 | 3 | 0 | 0 | 0 | Wire | 90 | 1100 | 0.5 | Hydrogen | 360 | 0 | 600 | 1 | Hydrogen | 360 | 0 |  |  | 1.64 | 875.35 | 992 | [6 empty] | 31.06
12 | 85 | 0 | 0 | 0 | 0 | 0 | 0 | 0 | 0 | 0 | 3 | 0 | 0 | 0 | Wire | 90 | 900 | 0.5 | Hydrogen | 360 | 0 | 650 | 1 | Hydrogen | 360 | 0 |  |  | 1.56 | 1323.37 | 992 | [6 empty] | 31.06
12 | 85 | 0 | 0 | 0 | 0 | 0 | 0 | 0 | 0 | 0 | 3 | 0 | 0 | 0 | Wire | 90 | 1000 | 0.5 | Hydrogen | 360 | 0 | 650 | 1 | Hydrogen | 360 | 0 |  |  | 1.6 | 1266.08 | 992 | [6 empty] | 31.06
12 | 85 | 0 | 0 | 0 | 0 | 0 | 0 | 0 | 0 | 0 | 3 | 0 | 0 | 0 | Wire | 90 | 1100 | 0.5 | Hydrogen | 360 | 0 | 650 | 1 | Hydrogen | 360 | 0 |  |  | 1.61 | 1220.72 | 992 | [6 empty] | 31.06
12 | 85 | 0 | 0 | 0 | 0 | 0 | 0 | 0 | 0 | 0 | 3 | 0 | 0 | 0 | Wire | 90 | 900 | 0.5 | Hydrogen | 360 | 0 | 700 | 1 | Hydrogen | 360 | 0 |  |  | 1.5 | 1297.11 | 992 | [6 empty] | 31.06
12 | 85 | 0 | 0 | 0 | 0 | 0 | 0 | 0 | 0 | 0 | 3 | 0 | 0 | 0 | Wire | 90 | 1000 | 0.5 | Hydrogen | 360 | 0 | 700 | 1 | Hydrogen | 360 | 0 |  |  | 1.55 | 1462.63 | 992 | [6 empty] | 31.06
12 | 85 | 0 | 0 | 0 | 0 | 0 | 0 | 0 | 0 | 0 | 3 | 0 | 0 | 0 | Wire | 90 | 1100 | 0.5 | Hydrogen | 360 | 0 | 700 | 1 | Hydrogen | 360 | 0 |  |  | 1.59 | 1597.92 | 992 | [6 empty] | 31.06
12 | 85 | 0 | 0 | 0 | 0 | 0 | 0 | 0 | 0 | 0 | 3 | 0 | 0 | 0 | Wire | 90 | 900 | 0.5 | Hydrogen | 360 | 0 | 750 | 1 | Hydrogen | 360 | 0 |  |  | 1.47 | 1262.1 | 992 | [6 empty] | 31.06
12 | 85 | 0 | 0 | 0 | 0 | 0 | 0 | 0 | 0 | 0 | 3 | 0 | 0 | 0 | Wire | 90 | 1000 | 0.5 | Hydrogen | 360 | 0 | 750 | 1 | Hydrogen | 360 | 0 |  |  | 1.52 | 1414.89 | 992 | [6 empty] | 31.06
12 | 85 | 0 | 0 | 0 | 0 | 0 | 0 | 0 | 0 | 0 | 3 | 0 | 0 | 0 | Wire | 90 | 1100 | 0.5 | Hydrogen | 360 | 0 | 750 | 1 | Hydrogen | 360 | 0 |  |  | 1.57 | 1634.52 | 992 | [6 empty] | 31.06
12 | 85 | 0 | 0 | 0 | 0 | 0 | 0 | 0 | 0 | 0 | 3 | 0 | 0 | 0 | Wire | 90 | 900 | 0.5 | Hydrogen | 360 | 0 | 800 | 1 | Hydrogen | 360 | 0 |  |  | 1.46 | 1124.43 | 992 | [6 empty] | 31.06
12 | 85 | 0 | 0 | 0 | 0 | 0 | 0 | 0 | 0 | 0 | 3 | 0 | 0 | 0 | Wire | 90 | 1000 | 0.5 | Hydrogen | 360 | 0 | 800 | 1 | Hydrogen | 360 | 0 |  |  | 1.5 | 1211.96 | 992 | [6 empty] | 31.06
12 | 85 | 0 | 0 | 0 | 0 | 0 | 0 | 0 | 0 | 0 | 3 | 0 | 0 | 0 | Wire | 90 | 1100 | 0.5 | Hydrogen | 360 | 0 | 800 | 1 | Hydrogen | 360 | 0 |  |  | 1.52 | 1452.29 | 992 | [6 empty] | 31.06
12 | 85 | 0 | 0 | 0 | 0 | 0 | 0 | 0 | 0 | 0 | 3 | 0 | 0 | 0 | Wire | 90 | 900 | 0.5 | Hydrogen | 360 | 0 | 900 | 1 | Hydrogen | 360 | 0 |  |  | 1.45 | 806.92 | 992 | [6 empty] | 31.06
12 | 85 | 0 | 0 | 0 | 0 | 0 | 0 | 0 | 0 | 0 | 3 | 0 | 0 | 0 | Wire | 90 | 1000 | 0.5 | Hydrogen | 360 | 0 | 900 | 1 | Hydrogen | 360 | 0 |  |  | 1.5 | 806.92 | 992 | [6 empty] | 31.06
12 | 85 | 0 | 0 | 0 | 0 | 0 | 0 | 0 | 0 | 0 | 3 | 0 | 0 | 0 | Wire | 90 | 1100 | 0.5 | Hydrogen | 360 | 0 | 900 | 1 | Hydrogen | 360 | 0 |  |  | 1.5 | 1071.91 | 992 | [6 empty] | 31.06
12 | 85 | 0 | 0 | 0 | 0 | 0 | 0 | 0 | 0 | 0 | 3 | 0 | 0 | 0 | Wire | 90 | 900 | 0.5 | Hydrogen | 360 | 0 | 1000 | 1 | Hydrogen | 360 | 0 |  |  | 1.46 | 327.86 | 992 | [6 empty] | 31.06
12 | 85 | 0 | 0 | 0 | 0 | 0 | 0 | 0 | 0 | 0 | 3 | 0 | 0 | 0 | Wire | 90 | 1000 | 0.5 | Hydrogen | 360 | 0 | 1000 | 1 | Hydrogen | 360 | 0 |  |  | 1.5 | 327.86 | 992 | [6 empty] | 31.06
12 | 85 | 0 | 0 | 0 | 0 | 0 | 0 | 0 | 0 | 0 | 3 | 0 | 0 | 0 | Wire | 90 | 1100 | 0.5 | Hydrogen | 360 | 0 | 1000 | 1 | Hydrogen | 360 | 0 |  |  | 1.5 | 370.04 | 992 | [6 empty] | 31.06
0 | 100 | 0 | 0 | 0 | 0 | 0 | 0 | 0 | 0 | 0 | 0 | 0 | 0 | 0 | Sheet | 30 | 980 | 0.5 | Hydrogen | 360 | 0 | 25 | 0 | Air | 0 | 0 |  |  |  |  | 1120 |  |  | 852 | 447 | 16 | 226 | 32.8
0.5 | 99.5 | 0 | 0 | 0 | 0 | 0 | 0 | 0 | 0 | 0 | 0 | 0 | 0 | 0 | Sheet | 30 | 980 | 0.5 | Hydrogen | 360 | 0 | 25 | 0 | Air | 0 | 0 | [7 empty] | 885 | 435 | 23 |  | 32.65
1 | 99 | 0 | 0 | 0 | 0 | 0 | 0 | 0 | 0 | 0 | 0 | 0 | 0 | 0 | Sheet | 30 | 980 | 0.5 | Hydrogen | 360 | 0 | 25 | 0 | Air | 0 | 0 | [7 empty] | 796 | 478 | 7 |  | 32.49
1.5 | 98.5 | 0 | 0 | 0 | 0 | 0 | 0 | 0 | 0 | 0 | 0 | 0 | 0 | 0 | Sheet | 30 | 980 | 0.5 | Hydrogen | 360 | 0 | 25 | 0 | Air | 0 | 0 | [7 empty] | 832 | 424 | 27 |  | 32.34
2 | 98 | 0 | 0 | 0 | 0 | 0 | 0 | 0 | 0 | 0 | 0 | 0 | 0 | 0 | Sheet | 30 | 980 | 0.5 | Hydrogen | 360 | 0 | 25 | 0 | Air | 0 | 0 | [7 empty] | 823 | 434 | 26 | 197 | 32.19
3 | 97 | 0 | 0 | 0 | 0 | 0 | 0 | 0 | 0 | 0 | 0 | 0 | 0 | 0 | Sheet | 30 | 980 | 0.5 | Hydrogen | 360 | 0 | 25 | 0 | Air | 0 | 0 | [7 empty] | 737 |  | 36 |  | 31.88
4 | 96 | 0 | 0 | 0 | 0 | 0 | 0 | 0 | 0 | 0 | 0 | 0 | 0 | 0 | Sheet | 30 | 980 | 0.5 | Hydrogen | 360 | 0 | 25 | 0 | Air | 0 | 0 | [7 empty] | 705 |  | 43 | 177 | 31.57
5 | 95 | 0 | 0 | 0 | 0 | 0 | 0 | 0 | 0 | 0 | 0 | 0 | 0 | 0 | Sheet | 30 | 980 | 0.5 | Hydrogen | 360 | 0 | 25 | 0 | Air | 0 | 0 | [7 empty] | 647 | 272 | 53 | 163 | 31.26
6 | 94 | 0 | 0 | 0 | 0 | 0 | 0 | 0 | 0 | 0 | 0 | 0 | 0 | 0 | Sheet | 30 | 980 | 0.5 | Hydrogen | 360 | 0 | 25 | 0 | Air | 0 | 0 | [7 empty] | 619 | 239 | 51 | 163 | 30.95
7 | 93 | 0 | 0 | 0 | 0 | 0 | 0 | 0 | 0 | 0 | 0 | 0 | 0 | 0 | Sheet | 30 | 980 | 0.5 | Hydrogen | 360 | 0 | 25 | 0 | Air | 0 | 0 | [7 empty] | 590 | 222 | 56 | 137 | 30.64
8 | 92 | 0 | 0 | 0 | 0 | 0 | 0 | 0 | 0 | 0 | 0 | 0 | 0 | 0 | Sheet | 30 | 980 | 0.5 | Hydrogen | 360 | 0 | 25 | 0 | Air | 0 | 0 | [7 empty] | 570 | 214 | 53 | 133 | 30.34
9 | 91 | 0 | 0 | 0 | 0 | 0 | 0 | 0 | 0 | 0 | 0 | 0 | 0 | 0 | Sheet | 30 | 980 | 0.5 | Hydrogen | 360 | 0 | 25 | 0 | Air | 0 | 0 | [7 empty] | 543 | 216 | 54 |  | 30.03
10 | 90 | 0 | 0 | 0 | 0 | 0 | 0 | 0 | 0 | 0 | 0 | 0 | 0 | 0 | Sheet | 30 | 980 | 0.5 | Hydrogen | 360 | 0 | 25 | 0 | Air | 0 | 0 | [7 empty] | 524 | 197 | 50 | 128 | 29.72
11 | 89 | 0 | 0 | 0 | 0 | 0 | 0 | 0 | 0 | 0 | 0 | 0 | 0 | 0 | Sheet | 30 | 980 | 0.5 | Hydrogen | 360 | 0 | 25 | 0 | Air | 0 | 0 | [7 empty] | 513 | 210 | 46 |  | 29.41
12.5 | 87.5 | 0 | 0 | 0 | 0 | 0 | 0 | 0 | 0 | 0 | 0 | 0 | 0 | 0 | Sheet | 30 | 980 | 0.5 | Hydrogen | 360 | 0 | 25 | 0 | Air | 0 | 0 | [7 empty] | 492 | 203 | 46 |  | 28.94
15 | 85 | 0 | 0 | 0 | 0 | 0 | 0 | 0 | 0 | 0 | 0 | 0 | 0 | 0 | Sheet | 30 | 980 | 0.5 | Hydrogen | 360 | 0 | 25 | 0 | Air | 0 | 0 | [7 empty] | 502 |  | 44 | 124 | 28.16
86 | 10 | 4 | 0 | 0 | 0 | 0 | 0 | 0 | 0 | 0 | 0 | 0 | 0 | 0 | TF | 0 | 25 | 0 | Air | 0 | 0 | 25 | 0 | Air | 0 | 0 | BCC |  |  |  | 771 | [5 empty] | 537 | 4.38
86 | 10 | 4 | 0 | 0 | 0 | 0 | 0 | 0 | 0 | 0 | 0 | 0 | 0 | 0 | TF | 0 | 400 | 2 | Argon | 360 | 0 | 25 | 0 | Air | 0 | 0 | BCC |  |  |  | 771 | [5 empty] | 471 | 4.38
54 | 36 | 10 | 0 | 0 | 0 | 0 | 0 | 0 | 0 | 0 | 0 | 0 | 0 | 0 | TF | 0 | 25 | 0 | Air | 0 | 0 | 25 | 0 | Air | 0 | 0 | BCC |  |  |  | 946 | [5 empty] | 519 | 13.81
54 | 36 | 10 | 0 | 0 | 0 | 0 | 0 | 0 | 0 | 0 | 0 | 0 | 0 | 0 | TF | 0 | 400 | 2 | Argon | 360 | 0 | 25 | 0 | Air | 0 | 0 | BCC |  |  |  | 946 | [5 empty] | 452 | 13.81
41 | 33 | 26 | 0 | 0 | 0 | 0 | 0 | 0 | 0 | 0 | 0 | 0 | 0 | 0 | TF | 0 | 25 | 0 | Air | 0 | 0 | 25 | 0 | Air | 0 | 0 | FCC + BCC | [9 empty] | 351 | 14.92
41 | 33 | 26 | 0 | 0 | 0 | 0 | 0 | 0 | 0 | 0 | 0 | 0 | 0 | 0 | TF | 0 | 400 | 2 | Argon | 360 | 0 | 25 | 0 | Air | 0 | 0 | FCC + BCC | [9 empty] | 393 | 14.92
34 | 28 | 38 | 0 | 0 | 0 | 0 | 0 | 0 | 0 | 0 | 0 | 0 | 0 | 0 | TF | 0 | 25 | 0 | Air | 0 | 0 | 25 | 0 | Air | 0 | 0 | FCC | [9 empty] | 324 | 14.87
34 | 28 | 38 | 0 | 0 | 0 | 0 | 0 | 0 | 0 | 0 | 0 | 0 | 0 | 0 | TF | 0 | 400 | 2 | Argon | 360 | 0 | 25 | 0 | Air | 0 | 0 | FCC | [9 empty] | 332 | 14.87
19 | 17 | 64 | 0 | 0 | 0 | 0 | 0 | 0 | 0 | 0 | 0 | 0 | 0 | 0 | TF | 0 | 25 | 0 | Air | 0 | 0 | 25 | 0 | Air | 0 | 0 | FCC |  |  |  | 355 | [5 empty] | 341 | 14.7
19 | 17 | 64 | 0 | 0 | 0 | 0 | 0 | 0 | 0 | 0 | 0 | 0 | 0 | 0 | TF | 0 | 400 | 2 | Argon | 360 | 0 | 25 | 0 | Air | 0 | 0 | FCC |  |  |  | 355 | [5 empty] | 341 | 14.7
22 | 68 | 10 | 0 | 0 | 0 | 0 | 0 | 0 | 0 | 0 | 0 | 0 | 0 | 0 | TF | 0 | 25 | 0 | Air | 0 | 0 | 25 | 0 | Air | 0 | 0 | BCC |  |  |  | 1120 | [5 empty] | 381 | 24.06
22 | 68 | 10 | 0 | 0 | 0 | 0 | 0 | 0 | 0 | 0 | 0 | 0 | 0 | 0 | TF | 0 | 400 | 2 | Argon | 360 | 0 | 25 | 0 | Air | 0 | 0 | BCC |  |  |  | 1120 | [5 empty] | 371 | 24.06
3 | 93 | 4 | 0 | 0 | 0 | 0 | 0 | 0 | 0 | 0 | 0 | 0 | 0 | 0 | TF | 0 | 25 | 0 | Air | 0 | 0 | 25 | 0 | Air | 0 | 0 | HCP |  |  |  | 1120 | [5 empty] | 241 | 31.12
3 | 93 | 4 | 0 | 0 | 0 | 0 | 0 | 0 | 0 | 0 | 0 | 0 | 0 | 0 | TF | 0 | 400 | 2 | Argon | 360 | 0 | 25 | 0 | Air | 0 | 0 | HCP |  |  |  | 1120 | [5 empty] | 241 | 31.12
100 | 0 | 0 | 0 | 0 | 0 | 0 | 0 | 0 | 0 | 0 | 0 | 0 | 0 | 0 | TF | 0 | 25 | 0 | Air | 0 | 0 | 25 | 0 | Air | 0 | 0 |  |  |  |  | 771 | [5 empty] | 203 | 0.42
0 | 100 | 0 | 0 | 0 | 0 | 0 | 0 | 0 | 0 | 0 | 0 | 0 | 0 | 0 | TF | 0 | 25 | 0 | Air | 0 | 0 | 25 | 0 | Air | 0 | 0 | HCP |  |  |  | 1120 | [5 empty] | 149 | 32.8
0 | 0 | 100 | 0 | 0 | 0 | 0 | 0 | 0 | 0 | 0 | 0 | 0 | 0 | 0 | TF | 0 | 25 | 0 | Air | 0 | 0 | 25 | 0 | Air | 0 | 0 |  |  |  |  | 355 | [5 empty] | 221 | 13.9
12 | 85 | 0 | 0 | 0 | 0 | 0 | 0 | 0 | 0 | 0 | 3 | 0 | 0 | 0 | Wire | 96 | 25 | 0 | Air | 0 | 0 | 25 | 0 | Air | 0 | 0 |  |  | 1.59 | 515.66 | 992 | [6 empty] | 31.06
12 | 85 | 0 | 0 | 0 | 0 | 0 | 0 | 0 | 0 | 0 | 3 | 0 | 0 | 0 | Wire | 96 | 500 | 1 | Hydrogen | 360 | 0 | 25 | 0 | Air | 0 | 0 |  |  | 1.62 | 427.33 | 992 | [6 empty] | 31.06
12 | 85 | 0 | 0 | 0 | 0 | 0 | 0 | 0 | 0 | 0 | 3 | 0 | 0 | 0 | Wire | 96 | 600 | 1 | Hydrogen | 360 | 0 | 25 | 0 | Air | 0 | 0 |  |  | 1.61 | 791.8 | 992 | [6 empty] | 31.06
12 | 85 | 0 | 0 | 0 | 0 | 0 | 0 | 0 | 0 | 0 | 3 | 0 | 0 | 0 | Wire | 96 | 650 | 1 | Hydrogen | 360 | 0 | 25 | 0 | Air | 0 | 0 |  |  | 1.65 | 1309.05 | 992 | [6 empty] | 31.06
12 | 85 | 0 | 0 | 0 | 0 | 0 | 0 | 0 | 0 | 0 | 3 | 0 | 0 | 0 | Wire | 96 | 700 | 1 | Hydrogen | 360 | 0 | 25 | 0 | Air | 0 | 0 |  |  | 1.6 | 1664.76 | 992 | [6 empty] | 31.06
12 | 85 | 0 | 0 | 0 | 0 | 0 | 0 | 0 | 0 | 0 | 3 | 0 | 0 | 0 | Wire | 96 | 750 | 1 | Hydrogen | 360 | 0 | 25 | 0 | Air | 0 | 0 |  |  | 1.63 | 1538.23 | 992 | [6 empty] | 31.06
12 | 85 | 0 | 0 | 0 | 0 | 0 | 0 | 0 | 0 | 0 | 3 | 0 | 0 | 0 | Wire | 96 | 800 | 1 | Hydrogen | 360 | 0 | 25 | 0 | Air | 0 | 0 |  |  | 1.62 | 1422.85 | 992 | [6 empty] | 31.06
12 | 85 | 0 | 0 | 0 | 0 | 0 | 0 | 0 | 0 | 0 | 3 | 0 | 0 | 0 | Wire | 96 | 900 | 1 | Hydrogen | 360 | 0 | 25 | 0 | Air | 0 | 0 |  |  | 1.6 | 1131.59 | 992 | [6 empty] | 31.06
12 | 85 | 0 | 0 | 0 | 0 | 0 | 0 | 0 | 0 | 0 | 3 | 0 | 0 | 0 | Wire | 96 | 1000 | 1 | Hydrogen | 360 | 0 | 25 | 0 | Air | 0 | 0 |  |  | 1.59 | 642.19 | 992 | [6 empty] | 31.06
12 | 85 | 0 | 0 | 0 | 0 | 0 | 0 | 0 | 0 | 0 | 3 | 0 | 0 | 0 | Wire | 96 | 1100 | 1 | Hydrogen | 360 | 0 | 25 | 0 | Air | 0 | 0 |  |  | 1.59 | 90.72 | 992 | [6 empty] | 31.06
11.5 | 82.5 | 0 | 0 | 0 | 0 | 0 | 0 | 0 | 0 | 0 | 0 | 0 | 6 | 0 | Ingot | 0 | 25 | 0 | Vacuum | 360 | 0 | 25 | 0 | Air | 0 | 0 |  |  | 1.2 |  | 951 | [6 empty] | 28.15
11.5 | 82.5 | 0 | 0 | 0 | 0 | 0 | 0 | 0 | 0 | 0 | 0 | 0 | 6 | 0 | Ingot | 0 | 600 | 2 | Vacuum | 360 | 0 | 600 | 2 | Vacuum | 360 | 0 |  |  | 1.2 | 756.78 | 951 | [6 empty] | 28.15
11.5 | 82.5 | 0 | 0 | 0 | 0 | 0 | 0 | 0 | 0 | 0 | 0 | 0 | 6 | 0 | Ingot | 0 | 700 | 2 | Vacuum | 360 | 0 | 700 | 2 | Vacuum | 360 | 0 |  |  | 1.2 | 1514.36 | 951 | [6 empty] | 28.15
11.5 | 82.5 | 0 | 0 | 0 | 0 | 0 | 0 | 0 | 0 | 0 | 0 | 0 | 6 | 0 | Ingot | 0 | 800 | 2 | Vacuum | 360 | 0 | 800 | 2 | Vacuum | 360 | 0 |  |  | 1.2 | 2580.7 | 951 | [6 empty] | 28.15
11.5 | 82.5 | 0 | 0 | 0 | 0 | 0 | 0 | 0 | 0 | 0 | 0 | 0 | 6 | 0 | Ingot | 0 | 900 | 2 | Vacuum | 360 | 0 | 900 | 2 | Vacuum | 360 | 0 |  |  | 1.2 | 1418.87 | 951 | [6 empty] | 28.15
11.5 | 80.5 | 0 | 0 | 0 | 0 | 0 | 0 | 0 | 0 | 0 | 0 | 0 | 8 | 0 | Ingot | 0 | 25 | 0 | Vacuum | 360 | 0 | 25 | 0 | Air | 0 | 0 |  |  | 0.82 |  | 953 | [6 empty] | 27.78
11.5 | 80.5 | 0 | 0 | 0 | 0 | 0 | 0 | 0 | 0 | 0 | 0 | 0 | 8 | 0 | Ingot | 0 | 600 | 2 | Vacuum | 360 | 0 | 600 | 2 | Vacuum | 360 | 0 |  |  | 0.82 | 1559.72 | 953 | [6 empty] | 27.78
11.5 | 80.5 | 0 | 0 | 0 | 0 | 0 | 0 | 0 | 0 | 0 | 0 | 0 | 8 | 0 | Ingot | 0 | 700 | 2 | Vacuum | 360 | 0 | 700 | 2 | Vacuum | 360 | 0 |  |  | 0.82 | 2228.17 | 953 | [6 empty] | 27.78
11.5 | 80.5 | 0 | 0 | 0 | 0 | 0 | 0 | 0 | 0 | 0 | 0 | 0 | 8 | 0 | Ingot | 0 | 800 | 2 | Vacuum | 360 | 0 | 800 | 2 | Vacuum | 360 | 0 |  |  | 0.82 | 4695.07 | 953 | [6 empty] | 27.78
11.5 | 80.5 | 0 | 0 | 0 | 0 | 0 | 0 | 0 | 0 | 0 | 0 | 0 | 8 | 0 | Ingot | 0 | 900 | 2 | Vacuum | 360 | 0 | 900 | 2 | Vacuum | 360 | 0 |  |  | 0.82 | 1536.64 | 953 | [6 empty] | 27.78
11.25 | 78.75 | 0 | 0 | 0 | 0 | 0 | 0 | 0 | 0 | 0 | 0 | 0 | 10 | 0 | Ingot | 0 | 25 | 0 | Vacuum | 360 | 0 | 25 | 0 | Air | 0 | 0 |  |  | 0.67 |  | 938 | [6 empty] | 27.48
11.25 | 78.75 | 0 | 0 | 0 | 0 | 0 | 0 | 0 | 0 | 0 | 0 | 0 | 10 | 0 | Ingot | 0 | 600 | 2 | Vacuum | 360 | 0 | 600 | 2 | Vacuum | 360 | 0 |  |  | 0.67 | 1909.86 | 938 | [6 empty] | 27.48
11.25 | 78.75 | 0 | 0 | 0 | 0 | 0 | 0 | 0 | 0 | 0 | 0 | 0 | 10 | 0 | Ingot | 0 | 700 | 2 | Vacuum | 360 | 0 | 700 | 2 | Vacuum | 360 | 0 |  |  | 0.67 | 2228.17 | 938 | [6 empty] | 27.48
11.25 | 78.75 | 0 | 0 | 0 | 0 | 0 | 0 | 0 | 0 | 0 | 0 | 0 | 10 | 0 | Ingot | 0 | 800 | 2 | Vacuum | 360 | 0 | 800 | 2 | Vacuum | 360 | 0 |  |  | 0.67 | 3798.23 | 938 | [6 empty] | 27.48
11.25 | 78.75 | 0 | 0 | 0 | 0 | 0 | 0 | 0 | 0 | 0 | 0 | 0 | 10 | 0 | Ingot | 0 | 900 | 2 | Vacuum | 360 | 0 | 900 | 2 | Vacuum | 360 | 0 |  |  | 0.67 | 1536.64 | 938 | [6 empty] | 27.48
12.25 | 85.75 | 0 | 0 | 0 | 0 | 0 | 0 | 0 | 0 | 0 | 0 | 0 | 2 | 0 | Wire | 94 | 25 | 0 | Vacuum | 360 | 0 | 25 | 0 | Air | 0 | 0 |  |  | 1.61 | 498.95 | 998 | [6 empty] | 28.65
12.25 | 85.75 | 0 | 0 | 0 | 0 | 0 | 0 | 0 | 0 | 0 | 0 | 0 | 2 | 0 | Wire | 94 | 600 | 2 | Vacuum | 360 | 0 | 25 | 0 | Air | 0 | 0 |  |  | 1.61 | 553.86 | 998 | [6 empty] | 28.65
12.25 | 85.75 | 0 | 0 | 0 | 0 | 0 | 0 | 0 | 0 | 0 | 0 | 0 | 2 | 0 | Wire | 94 | 650 | 2 | Vacuum | 360 | 0 | 25 | 0 | Air | 0 | 0 |  |  | 1.61 | 682.77 | 998 | [6 empty] | 28.65
12.25 | 85.75 | 0 | 0 | 0 | 0 | 0 | 0 | 0 | 0 | 0 | 0 | 0 | 2 | 0 | Wire | 94 | 750 | 2 | Vacuum | 360 | 0 | 25 | 0 | Air | 0 | 0 |  |  | 1.61 | 442.45 | 998 | [6 empty] | 28.65
12 | 85 | 0 | 0 | 0 | 0 | 0 | 0 | 0 | 0 | 0 | 0 | 0 | 3 | 0 | Wire | 96 | 25 | 0 | Vacuum | 360 | 0 | 25 | 0 | Air | 0 | 0 |  |  | 1.54 | 498.95 | 992 | [6 empty] | 28.55
12 | 85 | 0 | 0 | 0 | 0 | 0 | 0 | 0 | 0 | 0 | 0 | 0 | 3 | 0 | Wire | 96 | 600 | 2 | Vacuum | 360 | 0 | 25 | 0 | Air | 0 | 0 |  |  | 1.54 | 1106.92 | 992 | [6 empty] | 28.55
12 | 85 | 0 | 0 | 0 | 0 | 0 | 0 | 0 | 0 | 0 | 0 | 0 | 3 | 0 | Wire | 96 | 625 | 2 | Vacuum | 360 | 0 | 25 | 0 | Air | 0 | 0 |  |  | 1.54 | 1193.66 | 992 | [6 empty] | 28.55
12 | 85 | 0 | 0 | 0 | 0 | 0 | 0 | 0 | 0 | 0 | 0 | 0 | 3 | 0 | Wire | 96 | 650 | 2 | Vacuum | 360 | 0 | 25 | 0 | Air | 0 | 0 |  |  | 1.54 | 1235.84 | 992 | [6 empty] | 28.55
12 | 85 | 0 | 0 | 0 | 0 | 0 | 0 | 0 | 0 | 0 | 0 | 0 | 3 | 0 | Wire | 96 | 700 | 2 | Vacuum | 360 | 0 | 25 | 0 | Air | 0 | 0 |  |  | 1.54 | 708.24 | 992 | [6 empty] | 28.55
12 | 84 | 0 | 0 | 0 | 0 | 0 | 0 | 0 | 0 | 0 | 0 | 0 | 4 | 0 | Wire | 94 | 25 | 0 | Vacuum | 360 | 0 | 25 | 0 | Air | 0 | 0 |  |  | 1.46 | 498.95 | 983 | [6 empty] | 28.36
12 | 84 | 0 | 0 | 0 | 0 | 0 | 0 | 0 | 0 | 0 | 0 | 0 | 4 | 0 | Wire | 94 | 600 | 2 | Vacuum | 360 | 0 | 25 | 0 | Air | 0 | 0 |  |  | 1.46 | 1230.27 | 983 | [6 empty] | 28.36
12 | 84 | 0 | 0 | 0 | 0 | 0 | 0 | 0 | 0 | 0 | 0 | 0 | 4 | 0 | Wire | 94 | 650 | 2 | Vacuum | 360 | 0 | 25 | 0 | Air | 0 | 0 |  |  | 1.46 | 1788.9 | 983 | [6 empty] | 28.36
12 | 84 | 0 | 0 | 0 | 0 | 0 | 0 | 0 | 0 | 0 | 0 | 0 | 4 | 0 | Wire | 94 | 700 | 2 | Vacuum | 360 | 0 | 25 | 0 | Air | 0 | 0 |  |  | 1.46 | 1591.55 | 983 | [6 empty] | 28.36
12 | 84 | 0 | 0 | 0 | 0 | 0 | 0 | 0 | 0 | 0 | 0 | 0 | 4 | 0 | Wire | 94 | 750 | 2 | Vacuum | 360 | 0 | 25 | 0 | Air | 0 | 0 |  |  | 1.46 | 704.26 | 983 | [6 empty] | 28.36
11.75 | 82.25 | 0 | 0 | 0 | 0 | 0 | 0 | 0 | 0 | 0 | 0 | 0 | 6 | 0 | Wire | 94 | 25 | 2 | Vacuum | 360 | 0 | 25 | 0 | Air | 0 | 0 |  |  | 1.2 | 750.42 | 968 | [6 empty] | 28.07
11.75 | 82.25 | 0 | 0 | 0 | 0 | 0 | 0 | 0 | 0 | 0 | 0 | 0 | 6 | 0 | Wire | 94 | 600 | 2 | Vacuum | 360 | 0 | 25 | 0 | Air | 0 | 0 |  |  | 1.2 | 2785.21 | 968 | [6 empty] | 28.07
11.75 | 82.25 | 0 | 0 | 0 | 0 | 0 | 0 | 0 | 0 | 0 | 0 | 0 | 6 | 0 | Wire | 94 | 650 | 2 | Vacuum | 360 | 0 | 25 | 0 | Air | 0 | 0 |  |  | 1.2 | 3373.29 | 968 | [6 empty] | 28.07
11.75 | 82.25 | 0 | 0 | 0 | 0 | 0 | 0 | 0 | 0 | 0 | 0 | 0 | 6 | 0 | Wire | 94 | 700 | 2 | Vacuum | 360 | 0 | 25 | 0 | Air | 0 | 0 |  |  | 1.2 | 3196.63 | 968 | [6 empty] | 28.07
11.75 | 82.25 | 0 | 0 | 0 | 0 | 0 | 0 | 0 | 0 | 0 | 0 | 0 | 6 | 0 | Wire | 94 | 750 | 2 | Vacuum | 360 | 0 | 25 | 0 | Air | 0 | 0 |  |  | 1.2 | 2821.82 | 968 | [6 empty] | 28.07
11.75 | 82.25 | 0 | 0 | 0 | 0 | 0 | 0 | 0 | 0 | 0 | 0 | 0 | 6 | 0 | Wire | 94 | 800 | 2 | Vacuum | 360 | 0 | 25 | 0 | Air | 0 | 0 |  |  | 1.2 | 1307.46 | 968 | [6 empty] | 28.07
48.94 | 48.75 | 0 | 1.9 | 0 | 0 | 0 | 0.05 | 0.01 | 0 | 0 | 0.3 | 0 | 0 | 0.05 | Sheet |  | 704 | 1 | Vacuum | 360 | 0 | 25 | 0 | Air | 0 | 0 |  | 1130 | 2.37 |  | 970 | [6 empty] | 23.25
48.94 | 48.75 | 0 | 1.9 | 0 | 0 | 0 | 0.05 | 0.01 | 0 | 0 | 0.3 | 0 | 0 | 0.05 | Sheet |  | 720 | 1 | Vacuum | 360 | 0 | 25 | 0 | Air | 0 | 0 |  | 1680 | 2.4 |  | 970 | [6 empty] | 23.25
48.94 | 48.75 | 0 | 1.9 | 0 | 0 | 0 | 0.05 | 0.01 | 0 | 0 | 0.3 | 0 | 0 | 0.05 | Sheet |  | 720 | 2 | Vacuum | 360 | 0 | 25 | 0 | Air | 0 | 0 |  | 2800 | 2.43 |  | 970 | [6 empty] | 23.25
48.94 | 48.75 | 0 | 1.9 | 0 | 0 | 0 | 0.05 | 0.01 | 0 | 0 | 0.3 | 0 | 0 | 0.05 | Sheet |  | 732 | 1 | Vacuum | 360 | 0 | 25 | 0 | Air | 0 | 0 |  | 2330 | 2.4 |  | 970 | [6 empty] | 23.25
49 | 49 | 0 | 2 | 0 | 0 | 0 | 0 | 0 | 0 | 0 | 0 | 0 | 0 | 0 | Sheet | 90 | 820 | 2 | Hydrogen |  | 0 | 25 | 0 | Air | 0 | 0 |  | 4455 | 2.13 | 171.49 | 970 |  |  |  | 398.9 |  |  | 23.35
49 | 49 | 0 | 2 | 0 | 0 | 0 | 0 | 0 | 0 | 0 | 0 | 0 | 0 | 0 | Sheet | 90 | 820 | 2 | Hydrogen |  | 0 | 25 | 0 | Air | 0 | 0 |  | 5546 | 2.13 | 144.04 | 970 |  |  |  | 399.4 |  |  | 23.35
49 | 49 | 0 | 2 | 0 | 0 | 0 | 0 | 0 | 0 | 0 | 0 | 0 | 0 | 0 | Sheet | 90 | 820 | 2 | Hydrogen |  | 0 | 25 | 0 | Air | 0 | 0 |  | 6697 | 2.13 | 130.51 | 970 |  |  |  | 399.9 |  |  | 23.35
49 | 49 | 0 | 2 | 0 | 0 | 0 | 0 | 0 | 0 | 0 | 0 | 0 | 0 | 0 | Sheet | 90 | 820 | 2 | Hydrogen |  | 0 | 25 | 0 | Air | 0 | 0 |  | 7546 | 2.13 | 116.98 | 970 |  |  |  | 348.8 |  |  | 23.35
49 | 49 | 0 | 2 | 0 | 0 | 0 | 0 | 0 | 0 | 0 | 0 | 0 | 0 | 0 | Sheet | 90 | 820 | 2 | Hydrogen |  | 0 | 25 | 0 | Air | 0 | 0 |  | 9273 | 2.13 | 109.82 | 970 | [6 empty] | 23.35
49 | 49 | 0 | 2 | 0 | 0 | 0 | 0 | 0 | 0 | 0 | 0 | 0 | 0 | 0 | Sheet | 90 | 820 | 2 | Hydrogen |  | 0 | 25 | 0 | Air | 0 | 0 |  | 9818 | 2.13 | 102.65 | 970 |  |  |  | 310.2 |  |  | 23.35
49 | 49 | 0 | 2 | 0 | 0 | 0 | 0 | 0 | 0 | 0 | 0 | 0 | 0 | 0 | Sheet | 90 | 820 | 2 | Hydrogen |  | 0 | 25 | 0 | Air | 0 | 0 |  | 11940 | 2.22 | 96.29 | 970 |  |  |  | 258 |  |  | 23.35
49 | 49 | 0 | 2 | 0 | 0 | 0 | 0 | 0 | 0 | 0 | 0 | 0 | 0 | 0 | Sheet | 90 | 820 | 2 | Hydrogen |  | 0 | 600 | 0.083 | Hydrogen | 360 | 0 |  |  | 2.19 | 134.49 | 970 | [6 empty] | 23.35
49 | 49 | 0 | 2 | 0 | 0 | 0 | 0 | 0 | 0 | 0 | 0 | 0 | 0 | 0 | Sheet | 90 | 820 | 2 | Hydrogen |  | 0 | 600 | 0.167 | Hydrogen | 360 | 0 |  |  | 2.18 | 162.34 | 970 | [6 empty] | 23.35
49 | 49 | 0 | 2 | 0 | 0 | 0 | 0 | 0 | 0 | 0 | 0 | 0 | 0 | 0 | Sheet | 90 | 820 | 2 | Hydrogen |  | 0 | 600 | 0.333 | Hydrogen | 360 | 0 |  |  | 2.16 | 163.93 | 970 | [6 empty] | 23.35
49 | 49 | 0 | 2 | 0 | 0 | 0 | 0 | 0 | 0 | 0 | 0 | 0 | 0 | 0 | Sheet | 90 | 820 | 2 | Hydrogen |  | 0 | 600 | 0.5 | Hydrogen | 360 | 0 |  |  | 2.15 | 163.93 | 970 | [6 empty] | 23.35
49 | 49 | 0 | 2 | 0 | 0 | 0 | 0 | 0 | 0 | 0 | 0 | 0 | 0 | 0 | Sheet | 90 | 820 | 2 | Hydrogen |  | 0 | 600 | 0.75 | Hydrogen | 360 | 0 |  |  | 2.14 | 196.56 | 970 | [6 empty] | 23.35
49 | 49 | 0 | 2 | 0 | 0 | 0 | 0 | 0 | 0 | 0 | 0 | 0 | 0 | 0 | Sheet | 90 | 820 | 2 | Hydrogen |  | 0 | 600 | 1 | Hydrogen | 360 | 0 |  |  | 2.13 | 194.96 | 970 | [6 empty] | 23.35
49 | 49 | 0 | 2 | 0 | 0 | 0 | 0 | 0 | 0 | 0 | 0 | 0 | 0 | 0 | Sheet | 90 | 820 | 2 | Hydrogen |  | 0 | 600 | 1.25 | Hydrogen | 360 | 0 |  |  | 2.11 | 196.56 | 970 | [6 empty] | 23.35
49 | 49 | 0 | 2 | 0 | 0 | 0 | 0 | 0 | 0 | 0 | 0 | 0 | 0 | 0 | Sheet | 90 | 820 | 2 | Hydrogen |  | 0 | 600 | 1.5 | Hydrogen | 360 | 0 |  |  | 2.1 | 196.56 | 970 | [6 empty] | 23.35
49 | 49 | 0 | 2 | 0 | 0 | 0 | 0 | 0 | 0 | 0 | 0 | 0 | 0 | 0 | Sheet | 90 | 820 | 2 | Hydrogen |  | 0 | 600 | 1.667 | Hydrogen | 360 | 0 |  |  | 2.09 | 196.56 | 970 | [6 empty] | 23.35
49 | 49 | 0 | 2 | 0 | 0 | 0 | 0 | 0 | 0 | 0 | 0 | 0 | 0 | 0 | Sheet | 90 | 820 | 2 | Hydrogen |  | 0 | 600 | 1.917 | Hydrogen | 360 | 0 |  |  | 2.07 | 196.56 | 970 | [6 empty] | 23.35
49 | 49 | 0 | 2 | 0 | 0 | 0 | 0 | 0 | 0 | 0 | 0 | 0 | 0 | 0 | Sheet | 90 | 820 | 2 | Hydrogen |  | 0 | 600 | 2.083 | Hydrogen | 360 | 0 |  |  | 2.07 | 228.39 | 970 | [6 empty] | 23.35
49 | 49 | 0 | 2 | 0 | 0 | 0 | 0 | 0 | 0 | 0 | 0 | 0 | 0 | 0 | Sheet | 90 | 820 | 2 | Hydrogen |  | 0 | 600 | 2.333 | Hydrogen | 360 | 0 |  |  | 2.05 | 215.65 | 970 | [6 empty] | 23.35
49 | 49 | 0 | 2 | 0 | 0 | 0 | 0 | 0 | 0 | 0 | 0 | 0 | 0 | 0 | Sheet | 90 | 820 | 2 | Hydrogen |  | 0 | 600 | 2.5 | Hydrogen | 360 | 0 |  |  | 2.06 | 228.39 | 970 | [6 empty] | 23.35
49 | 49 | 0 | 2 | 0 | 0 | 0 | 0 | 0 | 0 | 0 | 0 | 0 | 0 | 0 | Sheet | 90 | 820 | 2 | Hydrogen |  | 0 | 25 | 0 | Air | 0 | 0 |  | 15667 | 2.13 | 89.13 | 970 | [6 empty] | 23.35
49 | 49 | 0 | 2 | 0 | 0 | 0 | 0 | 0 | 0 | 0 | 0 | 0 | 0 | 0 | Sheet | 90 | 820 | 2 | Hydrogen |  | 0 | 25 | 0 | Air | 0 | 0 |  | 20940 | 2.13 | 75.6 | 970 | [6 empty] | 23.35
73 | 27 | 0 | 0 | 0 | 0 | 0 | 0 | 0 | 0 | 0 | 0 | 0 | 0 | 0 | Sheet | 90 | 820 | 2 | Hydrogen |  | 0 | 25 | 0 | Air | 0 | 0 |  | 6903 | 2.15 |  | 958 |  |  |  | 416.2 |  |  | 9.51
73 | 27 | 0 | 0 | 0 | 0 | 0 | 0 | 0 | 0 | 0 | 0 | 0 | 0 | 0 | Sheet | 90 | 820 | 2 | Hydrogen |  | 0 | 25 | 0 | Air | 0 | 0 |  | 7121 | 2.15 |  | 958 |  |  |  | 378.9 |  |  | 9.51
73 | 27 | 0 | 0 | 0 | 0 | 0 | 0 | 0 | 0 | 0 | 0 | 0 | 0 | 0 | Sheet | 90 | 820 | 2 | Hydrogen |  | 0 | 25 | 0 | Air | 0 | 0 |  | 7555 | 2.15 |  | 958 |  |  |  | 368.8 |  |  | 9.51
73 | 27 | 0 | 0 | 0 | 0 | 0 | 0 | 0 | 0 | 0 | 0 | 0 | 0 | 0 | Sheet | 90 | 820 | 2 | Hydrogen |  | 0 | 25 | 0 | Air | 0 | 0 |  | 8262 | 2.15 |  | 958 |  |  |  | 358.5 |  |  | 9.51
73 | 27 | 0 | 0 | 0 | 0 | 0 | 0 | 0 | 0 | 0 | 0 | 0 | 0 | 0 | Sheet | 90 | 820 | 2 | Hydrogen |  | 0 | 25 | 0 | Air | 0 | 0 |  | 10688 | 2.15 |  | 958 |  |  |  | 357.7 |  |  | 9.51
73 | 27 | 0 | 0 | 0 | 0 | 0 | 0 | 0 | 0 | 0 | 0 | 0 | 0 | 0 | Sheet | 90 | 820 | 2 | Hydrogen |  | 0 | 25 | 0 | Air | 0 | 0 |  | 13240 | 2.15 |  | 958 |  |  |  | 337.6 |  |  | 9.51
48.85 | 48.85 | 0 | 2 | 0 | 0 | 0 | 0 | 0 | 0 | 0 | 0.3 | 0 | 0 | 0 | Sheet | 90 | 820 | 2 | Hydrogen |  | 0 | 25 | 0 | Air | 0 | 0 |  |  | 2.06 | 159.95 | 970 | [6 empty] | 23.61
48.85 | 48.85 | 0 | 2 | 0 | 0 | 0 | 0 | 0 | 0 | 0 | 0.3 | 0 | 0 | 0 | Sheet | 90 | 820 | 2 | Hydrogen |  | 0 | 600 | 0.083 | Hydrogen | 360 | 0 |  |  | 2.1 | 257.04 | 970 | [6 empty] | 23.61
48.85 | 48.85 | 0 | 2 | 0 | 0 | 0 | 0 | 0 | 0 | 0 | 0.3 | 0 | 0 | 0 | Sheet | 90 | 820 | 2 | Hydrogen |  | 0 | 600 | 0.167 | Hydrogen | 360 | 0 |  |  | 2.1 | 288.07 | 970 | [6 empty] | 23.61
48.85 | 48.85 | 0 | 2 | 0 | 0 | 0 | 0 | 0 | 0 | 0 | 0.3 | 0 | 0 | 0 | Sheet | 90 | 820 | 2 | Hydrogen |  | 0 | 600 | 0.333 | Hydrogen | 360 | 0 |  |  | 2.1 | 319.9 | 970 | [6 empty] | 23.61
48.85 | 48.85 | 0 | 2 | 0 | 0 | 0 | 0 | 0 | 0 | 0 | 0.3 | 0 | 0 | 0 | Sheet | 90 | 820 | 2 | Hydrogen |  | 0 | 600 | 0.5 | Hydrogen | 360 | 0 |  |  | 2.09 | 352.53 | 970 | [6 empty] | 23.61
48.85 | 48.85 | 0 | 2 | 0 | 0 | 0 | 0 | 0 | 0 | 0 | 0.3 | 0 | 0 | 0 | Sheet | 90 | 820 | 2 | Hydrogen |  | 0 | 600 | 0.75 | Hydrogen | 360 | 0 |  |  | 2.08 | 384.36 | 970 | [6 empty] | 23.61
48.85 | 48.85 | 0 | 2 | 0 | 0 | 0 | 0 | 0 | 0 | 0 | 0.3 | 0 | 0 | 0 | Sheet | 90 | 820 | 2 | Hydrogen |  | 0 | 600 | 1 | Hydrogen | 360 | 0 |  |  | 2.07 | 413.8 | 970 | [6 empty] | 23.61
48.85 | 48.85 | 0 | 2 | 0 | 0 | 0 | 0 | 0 | 0 | 0 | 0.3 | 0 | 0 | 0 | Sheet | 90 | 820 | 2 | Hydrogen |  | 0 | 600 | 1.25 | Hydrogen | 360 | 0 |  |  | 2.05 | 447.23 | 970 | [6 empty] | 23.61
48.85 | 48.85 | 0 | 2 | 0 | 0 | 0 | 0 | 0 | 0 | 0 | 0.3 | 0 | 0 | 0 | Sheet | 90 | 820 | 2 | Hydrogen |  | 0 | 600 | 1.5 | Hydrogen | 360 | 0 |  |  | 2.02 | 445.63 | 970 | [6 empty] | 23.61
48.85 | 48.85 | 0 | 2 | 0 | 0 | 0 | 0 | 0 | 0 | 0 | 0.3 | 0 | 0 | 0 | Sheet | 90 | 820 | 2 | Hydrogen |  | 0 | 600 | 1.667 | Hydrogen | 360 | 0 |  |  | 2.02 | 445.63 | 970 | [6 empty] | 23.61
48.85 | 48.85 | 0 | 2 | 0 | 0 | 0 | 0 | 0 | 0 | 0 | 0.3 | 0 | 0 | 0 | Sheet | 90 | 820 | 2 | Hydrogen |  | 0 | 600 | 1.917 | Hydrogen | 360 | 0 |  |  | 2 | 471.89 | 970 | [6 empty] | 23.61
48.85 | 48.85 | 0 | 2 | 0 | 0 | 0 | 0 | 0 | 0 | 0 | 0.3 | 0 | 0 | 0 | Sheet | 90 | 820 | 2 | Hydrogen |  | 0 | 600 | 2.083 | Hydrogen | 360 | 0 |  |  | 2.01 | 479.06 | 970 | [6 empty] | 23.61
48.85 | 48.85 | 0 | 2 | 0 | 0 | 0 | 0 | 0 | 0 | 0 | 0.3 | 0 | 0 | 0 | Sheet | 90 | 820 | 2 | Hydrogen |  | 0 | 600 | 2.333 | Hydrogen | 360 | 0 |  |  | 1.99 | 510.09 | 970 | [6 empty] | 23.61
48.85 | 48.85 | 0 | 2 | 0 | 0 | 0 | 0 | 0 | 0 | 0 | 0.3 | 0 | 0 | 0 | Sheet | 90 | 820 | 2 | Hydrogen |  | 0 | 600 | 2.5 | Hydrogen | 360 | 0 |  |  | 1.98 | 510.09 | 970 | [6 empty] | 23.61
49 | 48.7 | 0 | 2 | 0 | 0 | 0 | 0 | 0 | 0 | 0 | 0.3 | 0 | 0 | 0 | Sheet |  | 820 | 2 | Hydrogen | 30000 | 0 | 25 | 0 | Air | 0 | 0 | BCC | 2900 |  | 286.48 | [7 empty] | 23.56
49 | 48.7 | 0 | 2 | 0 | 0 | 0 | 0 | 0 | 0 | 0 | 0.3 | 0 | 0 | 0 | Sheet |  | 820 | 2 | Hydrogen | 90 | 0 | 25 | 0 | Air | 0 | 0 | BCC | 6000 |  | 230.77 | [7 empty] | 23.56
49 | 48.7 | 0 | 2 | 0 | 0 | 0 | 0 | 0 | 0 | 0 | 0.3 | 0 | 0 | 0 | Sheet |  | 820 | 2 | Hydrogen | 30 | 0 | 25 | 0 | Air | 0 | 0 | BCC + 3.4%L12 | 8700 |  | 175.07 | [7 empty] | 23.56
71.3 | 27 | 0.6 | 0 | 0 | 0.6 | 0 | 0.25 | 0 | 0 | 0 | 0 | 0 | 0 | 0.25 | Sheet |  | 720 | 1.5 | Hydrogen | 177 | 0 | 25 | 0 | Air | 0 | 0 |  |  |  | 0.0296 |  |  | 29.22 |  |  |  |  | 9.66
71.3 | 27 | 0.6 | 0 | 0 | 0.6 | 0 | 0.25 | 0 | 0 | 0 | 0 | 0 | 0 | 0.25 | Sheet |  | 720 | 1.5 | Hydrogen | 177 | 0 | 500 | 100 | Argon |  | 0 |  |  |  | 0.0304 |  |  | 27.9 |  |  |  |  | 9.66
71.3 | 27 | 0.6 | 0 | 0 | 0.6 | 0 | 0.25 | 0 | 0 | 0 | 0 | 0 | 0 | 0.25 | Sheet |  | 720 | 1.5 | Hydrogen | 177 | 0 | 500 | 1000 | Argon |  | 0 |  |  |  | 0.0317 |  |  | 22.74 |  |  |  |  | 9.66
71.3 | 27 | 0.6 | 0 | 0 | 0.6 | 0 | 0.25 | 0 | 0 | 0 | 0 | 0 | 0 | 0.25 | Sheet |  | 720 | 1.5 | Hydrogen | 177 | 0 | 500 | 2000 | Argon |  | 0 |  |  |  | 0.0341 |  |  | 24.5 |  |  |  |  | 9.66
71.3 | 27 | 0.6 | 0 | 0 | 0.6 | 0 | 0.25 | 0 | 0 | 0 | 0 | 0 | 0 | 0.25 | Sheet |  | 720 | 1.5 | Hydrogen | 177 | 0 | 500 | 5000 | Argon |  | 0 |  |  |  | 0.0367 |  |  | 25.54 |  |  |  |  | 9.66
49.2 | 48.75 | 0 | 1.9 | 0 | 0 | 0 | 0.05 | 0 | 0 | 0 | 0.05 | 0 | 0 | 0.05 | Sheet |  | 720 | 1.5 | Hydrogen | 177 | 0 | 25 | 0 | Air | 0 | 0 |  |  |  | 0.0218 |  |  | 56.16 |  |  |  |  | 22.99
49.2 | 48.75 | 0 | 1.9 | 0 | 0 | 0 | 0.05 | 0 | 0 | 0 | 0.05 | 0 | 0 | 0.05 | Sheet |  | 720 | 1.5 | Hydrogen | 177 | 0 | 500 | 100 | Argon |  | 0 |  |  |  | 0.0155 |  |  | 54.24 |  |  |  |  | 22.99
49.2 | 48.75 | 0 | 1.9 | 0 | 0 | 0 | 0.05 | 0 | 0 | 0 | 0.05 | 0 | 0 | 0.05 | Sheet |  | 720 | 1.5 | Hydrogen | 177 | 0 | 500 | 1000 | Argon |  | 0 |  |  |  | 0.0236 |  |  | 42.61 |  |  |  |  | 22.99
49.2 | 48.75 | 0 | 1.9 | 0 | 0 | 0 | 0.05 | 0 | 0 | 0 | 0.05 | 0 | 0 | 0.05 | Sheet |  | 720 | 1.5 | Hydrogen | 177 | 0 | 500 | 2000 | Argon |  | 0 |  |  |  | 0.0253 |  |  | 40.3 |  |  |  |  | 22.99
49.2 | 48.75 | 0 | 1.9 | 0 | 0 | 0 | 0.05 | 0 | 0 | 0 | 0.05 | 0 | 0 | 0.05 | Sheet |  | 720 | 1.5 | Hydrogen | 177 | 0 | 500 | 5000 | Argon |  | 0 |  |  |  | 0.0356 |  |  | 37.56 |  |  |  |  | 22.99
48.95 | 48.75 | 0 | 1.9 | 0 | 0 | 0 | 0.05 | 0 | 0 | 0 | 0.3 | 0 | 0 | 0.05 | Sheet |  | 720 | 1.5 | Hydrogen | 177 | 0 | 25 | 0 | Air | 0 | 0 |  |  |  | 0.0471 |  |  | 37.39 |  |  |  |  | 23.25
48.95 | 48.75 | 0 | 1.9 | 0 | 0 | 0 | 0.05 | 0 | 0 | 0 | 0.3 | 0 | 0 | 0.05 | Sheet |  | 720 | 1.5 | Hydrogen | 177 | 0 | 500 | 100 | Argon |  | 0 |  |  |  | 0.0486 |  |  | 36.19 |  |  |  |  | 23.25
48.95 | 48.75 | 0 | 1.9 | 0 | 0 | 0 | 0.05 | 0 | 0 | 0 | 0.3 | 0 | 0 | 0.05 | Sheet |  | 720 | 1.5 | Hydrogen | 177 | 0 | 500 | 1000 | Argon |  | 0 |  |  |  | 0.0581 |  |  | 37.39 |  |  |  |  | 23.25
48.95 | 48.75 | 0 | 1.9 | 0 | 0 | 0 | 0.05 | 0 | 0 | 0 | 0.3 | 0 | 0 | 0.05 | Sheet |  | 720 | 1.5 | Hydrogen | 177 | 0 | 500 | 2000 | Argon |  | 0 |  |  |  | 0.0637 |  |  | 36.52 |  |  |  |  | 23.25
48.95 | 48.75 | 0 | 1.9 | 0 | 0 | 0 | 0.05 | 0 | 0 | 0 | 0.3 | 0 | 0 | 0.05 | Sheet |  | 720 | 1.5 | Hydrogen | 177 | 0 | 500 | 5000 | Argon |  | 0 |  |  |  | 0.0806 |  |  | 35.8 |  |  |  |  | 23.25
49 | 49 | 0 | 2 | 0 | 0 | 0 | 0 | 0 | 0 | 0 | 0 | 0 | 0 | 0 | Sheet |  | 600 | 2 |  | 100 | 0 | 25 | 0 | Air | 0 | 0 |  |  | 2.329 | 2683.46 | [7 empty] | 23.35
49 | 49 | 0 | 2 | 0 | 0 | 0 | 0 | 0 | 0 | 0 | 0 | 0 | 0 | 0 | Sheet |  | 610 | 2 |  | 100 | 0 | 25 | 0 | Air | 0 | 0 |  |  | 2.33 | 2721.6 | [7 empty] | 23.35
49 | 49 | 0 | 2 | 0 | 0 | 0 | 0 | 0 | 0 | 0 | 0 | 0 | 0 | 0 | Sheet |  | 620 | 2 |  | 100 | 0 | 25 | 0 | Air | 0 | 0 |  |  | 2.332 | 2743.3 | [7 empty] | 23.35
49 | 49 | 0 | 2 | 0 | 0 | 0 | 0 | 0 | 0 | 0 | 0 | 0 | 0 | 0 | Sheet |  | 630 | 2 |  | 100 | 0 | 25 | 0 | Air | 0 | 0 |  |  | 2.333 | 2770.48 | [7 empty] | 23.35
49 | 49 | 0 | 2 | 0 | 0 | 0 | 0 | 0 | 0 | 0 | 0 | 0 | 0 | 0 | Sheet |  | 640 | 2 |  | 100 | 0 | 25 | 0 | Air | 0 | 0 |  |  | 2.335 | 2803.15 | [7 empty] | 23.35
49 | 49 | 0 | 2 | 0 | 0 | 0 | 0 | 0 | 0 | 0 | 0 | 0 | 0 | 0 | Sheet |  | 650 | 2 |  | 100 | 0 | 25 | 0 | Air | 0 | 0 |  |  | 2.337 | 2835.8 |  |  |  | 1368.3 | 1065.4 | 5.1 |  | 23.35
49 | 49 | 0 | 2 | 0 | 0 | 0 | 0 | 0 | 0 | 0 | 0 | 0 | 0 | 0 | Sheet |  | 660 | 2 |  | 100 | 0 | 25 | 0 | Air | 0 | 0 |  |  | 2.339 | 2868.47 |  |  |  | 1348.3 | 1026.1 | 6 |  | 23.35
49 | 49 | 0 | 2 | 0 | 0 | 0 | 0 | 0 | 0 | 0 | 0 | 0 | 0 | 0 | Sheet |  | 670 | 2 |  | 100 | 0 | 25 | 0 | Air | 0 | 0 |  |  | 2.342 | 2901.12 |  |  |  | 1323 | 970.9 | 6.8 |  | 23.35
49 | 49 | 0 | 2 | 0 | 0 | 0 | 0 | 0 | 0 | 0 | 0 | 0 | 0 | 0 | Sheet |  | 680 | 2 |  | 100 | 0 | 25 | 0 | Air | 0 | 0 |  |  | 2.345 | 2922.83 |  |  |  | 1278.3 | 864.6 | 7.5 |  | 23.35
49 | 49 | 0 | 2 | 0 | 0 | 0 | 0 | 0 | 0 | 0 | 0 | 0 | 0 | 0 | Sheet |  | 690 | 2 |  | 100 | 0 | 25 | 0 | Air | 0 | 0 |  |  | 2.347 | 2944.54 |  |  |  | 1166.8 | 619.2 | 8 |  | 23.35
49 | 49 | 0 | 2 | 0 | 0 | 0 | 0 | 0 | 0 | 0 | 0 | 0 | 0 | 0 | Sheet |  | 700 | 2 |  | 100 | 0 | 25 | 0 | Air | 0 | 0 |  |  | 2.35 | 1542.37 |  |  |  | 879.2 | 520 | 8.2 |  | 23.35
49 | 49 | 0 | 2 | 0 | 0 | 0 | 0 | 0 | 0 | 0 | 0 | 0 | 0 | 0 | Sheet |  | 710 | 2 |  | 100 | 0 | 25 | 0 | Air | 0 | 0 |  |  | 2.353 | 474.25 |  |  |  | 797.5 | 461.3 | 8.3 |  | 23.35
49 | 49 | 0 | 2 | 0 | 0 | 0 | 0 | 0 | 0 | 0 | 0 | 0 | 0 | 0 | Sheet |  | 720 | 2 |  | 100 | 0 | 25 | 0 | Air | 0 | 0 |  |  | 2.356 | 419.29 |  |  |  | 756.4 | 418.4 | 8.3 |  | 23.35
49 | 49 | 0 | 2 | 0 | 0 | 0 | 0 | 0 | 0 | 0 | 0 | 0 | 0 | 0 | Sheet |  | 730 | 2 |  | 100 | 0 | 25 | 0 | Air | 0 | 0 |  |  | 2.358 | 391.71 |  |  |  | 734.6 | 387.8 | 8.3 |  | 23.35
49 | 49 | 0 | 2 | 0 | 0 | 0 | 0 | 0 | 0 | 0 | 0 | 0 | 0 | 0 | Sheet |  | 740 | 2 |  | 100 | 0 | 25 | 0 | Air | 0 | 0 |  |  | 2.361 | 375.08 |  |  |  | 719.9 | 360.8 | 8.1 |  | 23.35
49 | 49 | 0 | 2 | 0 | 0 | 0 | 0 | 0 | 0 | 0 | 0 | 0 | 0 | 0 | Sheet |  | 750 | 2 |  | 100 | 0 | 25 | 0 | Air | 0 | 0 |  |  | 2.363 | 352.98 |  |  |  | 706.9 | 340.8 | 7.9 |  | 23.35
49 | 49 | 0 | 2 | 0 | 0 | 0 | 0 | 0 | 0 | 0 | 0 | 0 | 0 | 0 | Sheet |  | 760 | 2 |  | 100 | 0 | 25 | 0 | Air | 0 | 0 |  |  | 2.366 | 336.35 |  |  |  | 697.5 | 327.8 | 7.8 |  | 23.35
49 | 49 | 0 | 2 | 0 | 0 | 0 | 0 | 0 | 0 | 0 | 0 | 0 | 0 | 0 | Sheet |  | 770 | 2 |  | 100 | 0 | 25 | 0 | Air | 0 | 0 |  |  | 2.369 | 319.72 |  |  |  | 691.6 | 320.1 | 7.5 |  | 23.35
49 | 49 | 0 | 2 | 0 | 0 | 0 | 0 | 0 | 0 | 0 | 0 | 0 | 0 | 0 | Sheet |  | 780 | 2 |  | 100 | 0 | 25 | 0 | Air | 0 | 0 |  |  | 2.372 | 303.09 |  |  |  | 685.7 | 314.2 | 7.3 |  | 23.35
49 | 49 | 0 | 2 | 0 | 0 | 0 | 0 | 0 | 0 | 0 | 0 | 0 | 0 | 0 | Sheet |  | 790 | 2 |  | 100 | 0 | 25 | 0 | Air | 0 | 0 |  |  | 2.374 | 297.42 |  |  |  | 681.5 | 304.7 | 7.1 |  | 23.35
49 | 49 | 0 | 2 | 0 | 0 | 0 | 0 | 0 | 0 | 0 | 0 | 0 | 0 | 0 | Sheet |  | 800 | 2 |  | 100 | 0 | 25 | 0 | Air | 0 | 0 |  |  | 2.378 | 291.74 |  |  |  | 675.6 | 300.6 | 6.8 |  | 23.35
49 | 49 | 0 | 2 | 0 | 0 | 0 | 0 | 0 | 0 | 0 | 0 | 0 | 0 | 0 | Sheet |  | 810 | 2 |  | 100 | 0 | 25 | 0 | Air | 0 | 0 |  |  | 2.38 | 286.07 |  |  |  | 669.7 | 298.2 | 6.5 |  | 23.35
49 | 49 | 0 | 2 | 0 | 0 | 0 | 0 | 0 | 0 | 0 | 0 | 0 | 0 | 0 | Sheet |  | 820 | 2 |  | 100 | 0 | 25 | 0 | Air | 0 | 0 |  |  | 2.383 | 274.92 | [7 empty] | 23.35
49 | 49 | 0 | 2 | 0 | 0 | 0 | 0 | 0 | 0 | 0 | 0 | 0 | 0 | 0 | Sheet |  | 830 | 2 |  | 100 | 0 | 25 | 0 | Air | 0 | 0 |  |  | 2.386 | 280.19 | [7 empty] | 23.35
49 | 49 | 0 | 2 | 0 | 0 | 0 | 0 | 0 | 0 | 0 | 0 | 0 | 0 | 0 | Sheet |  | 840 | 2 |  | 100 | 0 | 25 | 0 | Air | 0 | 0 |  |  | 2.389 | 274.52 | [7 empty] | 23.35
49 | 49 | 0 | 2 | 0 | 0 | 0 | 0 | 0 | 0 | 0 | 0 | 0 | 0 | 0 | Sheet |  | 850 | 2 |  | 100 | 0 | 25 | 0 | Air | 0 | 0 |  |  | 2.393 | 279.79 | [7 empty] | 23.35
49 | 49 | 0 | 2 | 0 | 0 | 0 | 0 | 0 | 0 | 0 | 0 | 0 | 0 | 0 | Sheet |  | 860 | 2 |  | 100 | 0 | 25 | 0 | Air | 0 | 0 |  |  | 2.396 | 290.55 | [7 empty] | 23.35
49 | 49 | 0 | 2 | 0 | 0 | 0 | 0 | 0 | 0 | 0 | 0 | 0 | 0 | 0 | Sheet |  | 870 | 2 |  | 100 | 0 | 25 | 0 | Air | 0 | 0 |  |  | 2.399 | 290.35 | [7 empty] | 23.35
49 | 49 | 0 | 2 | 0 | 0 | 0 | 0 | 0 | 0 | 0 | 0 | 0 | 0 | 0 | Sheet |  | 875 | 2 |  | 100 | 0 | 25 | 0 | Air | 0 | 0 |  |  | 2.401 | 284.78 | [7 empty] | 23.35
46 | 48 | 4.5 | 1.5 | 0 | 0 | 0 | 0 | 0 | 0 | 0 | 0 | 0 | 0 | 0 | Sheet |  | 600 | 2 |  | 100 | 0 | 25 | 0 | Air | 0 | 0 |  |  | 2.156 | 4342.83 |  |  |  | 1586.3 | 1537 |  |  | 21.94
46 | 48 | 4.5 | 1.5 | 0 | 0 | 0 | 0 | 0 | 0 | 0 | 0 | 0 | 0 | 0 | Sheet |  | 610 | 2 |  | 100 | 0 | 25 | 0 | Air | 0 | 0 |  |  | 2.158 | 4178.33 |  |  |  | 1559.2 | 1488.8 | 3.8 |  | 21.94
46 | 48 | 4.5 | 1.5 | 0 | 0 | 0 | 0 | 0 | 0 | 0 | 0 | 0 | 0 | 0 | Sheet |  | 620 | 2 |  | 100 | 0 | 25 | 0 | Air | 0 | 0 |  |  | 2.16 | 4002.89 |  |  |  | 1535.7 | 1440.6 | 4.6 |  | 21.94
46 | 48 | 4.5 | 1.5 | 0 | 0 | 0 | 0 | 0 | 0 | 0 | 0 | 0 | 0 | 0 | Sheet |  | 630 | 2 |  | 100 | 0 | 25 | 0 | Air | 0 | 0 |  |  | 2.162 | 3800.06 |  |  |  | 1513.9 | 1390.7 | 5.4 |  | 21.94
46 | 48 | 4.5 | 1.5 | 0 | 0 | 0 | 0 | 0 | 0 | 0 | 0 | 0 | 0 | 0 | Sheet |  | 640 | 2 |  | 100 | 0 | 25 | 0 | Air | 0 | 0 |  |  | 2.165 | 3569.85 |  |  |  | 1492.2 | 1339 | 6.4 |  | 21.94
46 | 48 | 4.5 | 1.5 | 0 | 0 | 0 | 0 | 0 | 0 | 0 | 0 | 0 | 0 | 0 | Sheet |  | 650 | 2 |  | 100 | 0 | 25 | 0 | Air | 0 | 0 |  |  | 2.169 | 3295.82 |  |  |  | 1477.4 | 1290.8 | 7.5 |  | 21.94
46 | 48 | 4.5 | 1.5 | 0 | 0 | 0 | 0 | 0 | 0 | 0 | 0 | 0 | 0 | 0 | Sheet |  | 660 | 2 |  | 100 | 0 | 25 | 0 | Air | 0 | 0 |  |  | 2.174 | 2983.47 |  |  |  | 1459.2 | 1242.6 | 8.8 |  | 21.94
46 | 48 | 4.5 | 1.5 | 0 | 0 | 0 | 0 | 0 | 0 | 0 | 0 | 0 | 0 | 0 | Sheet |  | 670 | 2 |  | 100 | 0 | 25 | 0 | Air | 0 | 0 |  |  | 2.181 | 2627.3 |  |  |  | 1440.9 | 1194.5 | 10.3 |  | 21.94
46 | 48 | 4.5 | 1.5 | 0 | 0 | 0 | 0 | 0 | 0 | 0 | 0 | 0 | 0 | 0 | Sheet |  | 680 | 2 |  | 100 | 0 | 25 | 0 | Air | 0 | 0 |  |  | 2.189 | 2271.13 |  |  |  | 1426.2 | 1146.3 | 11.6 |  | 21.94
46 | 48 | 4.5 | 1.5 | 0 | 0 | 0 | 0 | 0 | 0 | 0 | 0 | 0 | 0 | 0 | Sheet |  | 690 | 2 |  | 100 | 0 | 25 | 0 | Air | 0 | 0 |  |  | 2.2 | 1980.68 |  |  |  | 1413.3 | 1103.4 | 12.9 |  | 21.94
46 | 48 | 4.5 | 1.5 | 0 | 0 | 0 | 0 | 0 | 0 | 0 | 0 | 0 | 0 | 0 | Sheet |  | 700 | 2 |  | 100 | 0 | 25 | 0 | Air | 0 | 0 |  |  | 2.211 | 1734.04 |  |  |  | 1398.5 | 1060.5 | 13.8 |  | 21.94
46 | 48 | 4.5 | 1.5 | 0 | 0 | 0 | 0 | 0 | 0 | 0 | 0 | 0 | 0 | 0 | Sheet |  | 710 | 2 |  | 100 | 0 | 25 | 0 | Air | 0 | 0 |  |  | 2.22 | 1553.12 |  |  |  | 1385.6 | 1019.4 | 14.5 |  | 21.94
46 | 48 | 4.5 | 1.5 | 0 | 0 | 0 | 0 | 0 | 0 | 0 | 0 | 0 | 0 | 0 | Sheet |  | 720 | 2 |  | 100 | 0 | 25 | 0 | Air | 0 | 0 |  |  | 2.228 | 1432.44 |  |  |  | 1374.4 | 980 | 14.9 |  | 21.94
46 | 48 | 4.5 | 1.5 | 0 | 0 | 0 | 0 | 0 | 0 | 0 | 0 | 0 | 0 | 0 | Sheet |  | 730 | 2 |  | 100 | 0 | 25 | 0 | Air | 0 | 0 |  |  | 2.233 | 1344.62 |  |  |  | 1363.2 | 945.9 | 15.2 |  | 21.94
46 | 48 | 4.5 | 1.5 | 0 | 0 | 0 | 0 | 0 | 0 | 0 | 0 | 0 | 0 | 0 | Sheet |  | 740 | 2 |  | 100 | 0 | 25 | 0 | Air | 0 | 0 |  |  | 2.236 | 1289.65 |  |  |  | 1355.5 | 911.8 | 15.5 |  | 21.94
46 | 48 | 4.5 | 1.5 | 0 | 0 | 0 | 0 | 0 | 0 | 0 | 0 | 0 | 0 | 0 | Sheet |  | 750 | 2 |  | 100 | 0 | 25 | 0 | Air | 0 | 0 |  |  | 2.238 | 1267.55 |  |  |  | 1353.1 | 879.5 | 16 |  | 21.94
46 | 48 | 4.5 | 1.5 | 0 | 0 | 0 | 0 | 0 | 0 | 0 | 0 | 0 | 0 | 0 | Sheet |  | 760 | 2 |  | 100 | 0 | 25 | 0 | Air | 0 | 0 |  |  | 2.236 | 1294.73 |  |  |  | 1354.2 | 847.2 | 16.7 |  | 21.94
46 | 48 | 4.5 | 1.5 | 0 | 0 | 0 | 0 | 0 | 0 | 0 | 0 | 0 | 0 | 0 | Sheet |  | 770 | 2 |  | 100 | 0 | 25 | 0 | Air | 0 | 0 |  |  | 2.233 | 1365.72 |  |  |  | 1358.8 | 813.1 | 17.6 |  | 21.94
46 | 48 | 4.5 | 1.5 | 0 | 0 | 0 | 0 | 0 | 0 | 0 | 0 | 0 | 0 | 0 | Sheet |  | 780 | 2 |  | 100 | 0 | 25 | 0 | Air | 0 | 0 |  |  | 2.226 | 1458.63 |  |  |  | 1367 | 787.8 | 18.4 |  | 21.94
46 | 48 | 4.5 | 1.5 | 0 | 0 | 0 | 0 | 0 | 0 | 0 | 0 | 0 | 0 | 0 | Sheet |  | 790 | 2 |  | 100 | 0 | 25 | 0 | Air | 0 | 0 |  |  | 2.214 | 1595.34 |  |  |  | 1376.9 | 760.7 | 19 |  | 21.94
46 | 48 | 4.5 | 1.5 | 0 | 0 | 0 | 0 | 0 | 0 | 0 | 0 | 0 | 0 | 0 | Sheet |  | 800 | 2 |  | 100 | 0 | 25 | 0 | Air | 0 | 0 |  |  | 2.197 | 1775.86 |  |  |  | 1386.8 | 737.2 | 19.5 |  | 21.94
46 | 48 | 4.5 | 1.5 | 0 | 0 | 0 | 0 | 0 | 0 | 0 | 0 | 0 | 0 | 0 | Sheet |  | 810 | 2 |  | 100 | 0 | 25 | 0 | Air | 0 | 0 |  |  | 2.176 | 1989.24 |  |  |  | 1395 | 713.7 | 19.5 |  | 21.94
46 | 48 | 4.5 | 1.5 | 0 | 0 | 0 | 0 | 0 | 0 | 0 | 0 | 0 | 0 | 0 | Sheet |  | 820 | 2 |  | 100 | 0 | 25 | 0 | Air | 0 | 0 |  |  | 2.15 | 2230.01 |  |  |  | 1401.4 | 690.1 | 19.3 |  | 21.94
46 | 48 | 4.5 | 1.5 | 0 | 0 | 0 | 0 | 0 | 0 | 0 | 0 | 0 | 0 | 0 | Sheet |  | 830 | 2 |  | 100 | 0 | 25 | 0 | Air | 0 | 0 |  |  | 2.123 | 2476.25 |  |  |  | 1406 | 671.9 | 18.8 |  | 21.94
46 | 48 | 4.5 | 1.5 | 0 | 0 | 0 | 0 | 0 | 0 | 0 | 0 | 0 | 0 | 0 | Sheet |  | 840 | 2 |  | 100 | 0 | 25 | 0 | Air | 0 | 0 |  |  | 2.096 | 2738.92 |  |  |  | 1412.4 | 653.6 | 18 |  | 21.94
46 | 48 | 4.5 | 1.5 | 0 | 0 | 0 | 0 | 0 | 0 | 0 | 0 | 0 | 0 | 0 | Sheet |  | 850 | 2 |  | 100 | 0 | 25 | 0 | Air | 0 | 0 |  |  | 2.068 | 2990.64 |  |  |  | 1411.8 | 633.6 | 17.1 |  | 21.94
46 | 48 | 4.5 | 1.5 | 0 | 0 | 0 | 0 | 0 | 0 | 0 | 0 | 0 | 0 | 0 | Sheet |  | 860 | 2 |  | 100 | 0 | 25 | 0 | Air | 0 | 0 |  |  | 2.041 | 3253.31 |  |  |  | 1411.2 | 615.4 | 16.2 |  | 21.94
46 | 48 | 4.5 | 1.5 | 0 | 0 | 0 | 0 | 0 | 0 | 0 | 0 | 0 | 0 | 0 | Sheet |  | 870 | 2 |  | 100 | 0 | 25 | 0 | Air | 0 | 0 |  |  | 2.013 | 3505.03 |  |  |  | 1408.8 | 595.4 | 15.1 |  | 21.94
46 | 48 | 4.5 | 1.5 | 0 | 0 | 0 | 0 | 0 | 0 | 0 | 0 | 0 | 0 | 0 | Sheet |  | 875 | 2 |  | 100 | 0 | 25 | 0 | Air | 0 | 0 |  |  | 2 | 3636.36 |  |  |  | 1410.2 | 586.3 | 14.7 |  | 21.94
51 | 48.4 | 0 | 0 | 0 | 0 | 0 | 0 | 0 | 0 | 0 | 0.6 | 0 | 0 | 0 | Sheet | 75 | 850 | 2 | Argon | 360 | 0 | 25 | 0 | Air | 0 | 0 |  |  | 2.34 | 355 | [7 empty] | 17.17
50.7 | 48.1 | 0 | 0 | 0 | 0 | 0 | 0 | 0 | 0 | 0 | 1.2 | 0 | 0 | 0 | Sheet | 75 | 850 | 2 | Argon | 360 | 0 | 25 | 0 | Air | 0 | 0 |  |  | 2.29 | 470 | [7 empty] | 17.72
50.4 | 47.8 | 0 | 0 | 0 | 0 | 0 | 0 | 0 | 0 | 0 | 1.8 | 0 | 0 | 0 | Sheet | 75 | 850 | 2 | Argon | 360 | 0 | 25 | 0 | Air | 0 | 0 |  |  | 2.2 | 665 | [7 empty] | 18.26
51 | 48.4 | 0 | 0 | 0 | 0 | 0 | 0 | 0 | 0 | 0 | 0.6 | 0 | 0 | 0 | Sheet | 75 | 760 | 2 | Argon | 360 | 0 | 25 | 0 | Air | 0 | 0 |  |  | 2.32 | 300 | [7 empty] | 17.17
50.7 | 48.1 | 0 | 0 | 0 | 0 | 0 | 0 | 0 | 0 | 0 | 1.2 | 0 | 0 | 0 | Sheet | 75 | 760 | 2 | Argon | 360 | 0 | 25 | 0 | Air | 0 | 0 |  |  | 2.24 | 425 | [7 empty] | 17.72
50.4 | 47.8 | 0 | 0 | 0 | 0 | 0 | 0 | 0 | 0 | 0 | 1.8 | 0 | 0 | 0 | Sheet | 75 | 760 | 2 | Argon | 360 | 0 | 25 | 0 | Air | 0 | 0 |  |  | 2.12 | 610 | [7 empty] | 18.26
48 | 48 | 0 | 4 | 0 | 0 | 0 | 0 | 0 | 0 | 0 | 0 | 0 | 0 | 0 | Sheet | 75 | 760 | 2 | Argon | 360 | 0 | 25 | 0 | Air | 0 | 0 |  |  | 2.01 | 990 | [7 empty] | 29.67
47 | 47 | 0 | 6 | 0 | 0 | 0 | 0 | 0 | 0 | 0 | 0 | 0 | 0 | 0 | Sheet | 75 | 550 | 2 | Argon | 360 | 0 | 25 | 0 | Air | 0 | 0 |  |  | 1.66 | 3930 | [7 empty] | 36.03
49 | 49 | 0 | 2 | 0 | 0 | 0 | 0 | 0 | 0 | 0 | 0 | 0 | 0 | 0 | Sheet | 90 | 760 | 3 | Argon | 360 | 0 | 25 | 0 | Air | 0 | 0 |  |  | 2.32 | 95 | [7 empty] | 23.35
49 | 49 | 0 | 2 | 0 | 0 | 0 | 0 | 0 | 0 | 0 | 0 | 0 | 0 | 0 | Sheet | 90 | 850 | 4 | Argon | 360 | 0 | 25 | 0 | Air | 0 | 0 |  |  | 2.35 | 90 | [7 empty] | 23.35
49.97 | 47 | 0 | 2.14 | 0 | 0 | 0 | 0.03 | 0.62 | 0 | 0 | 0.17 | 0 | 0 | 0.08 | Sheet |  | 640 | 1 | Hydrogen | 15000 | 0 | 25 | 0 | Air | 0 | 0 |  |  |  | 1003.63 |  | 660 |  | 1594.9 | 1298.7 | 15.7 |  | 23.46
49.97 | 47 | 0 | 2.14 | 0 | 0 | 0 | 0.03 | 0.62 | 0 | 0 | 0.17 | 0 | 0 | 0.08 | Sheet |  | 660 | 1 | Hydrogen | 15000 | 0 | 25 | 0 | Air | 0 | 0 |  |  |  | 862.26 |  | 798 |  | 1421.4 | 1072.8 | 19.4 |  | 23.46
49.97 | 47 | 0 | 2.14 | 0 | 0 | 0 | 0.03 | 0.62 | 0 | 0 | 0.17 | 0 | 0 | 0.08 | Sheet |  | 680 | 1 | Hydrogen | 15000 | 0 | 25 | 0 | Air | 0 | 0 |  |  |  | 808.87 |  | 954 |  | 1327.2 | 900 | 20.3 |  | 23.46
49.97 | 47 | 0 | 2.14 | 0 | 0 | 0 | 0.03 | 0.62 | 0 | 0 | 0.17 | 0 | 0 | 0.08 | Sheet |  | 700 | 1 | Hydrogen | 15000 | 0 | 25 | 0 | Air | 0 | 0 |  |  |  | 637.77 |  | 1128 |  | 1217 | 812.7 | 21.6 |  | 23.46
49.97 | 47 | 0 | 2.14 | 0 | 0 | 0 | 0.03 | 0.62 | 0 | 0 | 0.17 | 0 | 0 | 0.08 | Sheet |  | 720 | 1 | Hydrogen | 15000 | 0 | 25 | 0 | Air | 0 | 0 |  |  |  | 458.36 |  | 1344 |  | 1179.1 | 638 | 22.4 |  | 23.46
49.97 | 47 | 0 | 2.14 | 0 | 0 | 0 | 0.03 | 0.62 | 0 | 0 | 0.17 | 0 | 0 | 0.08 | Sheet |  | 740 | 1 | Hydrogen | 15000 | 0 | 25 | 0 | Air | 0 | 0 |  |  |  | 226.62 |  | 3408 |  | 770.9 | 485.1 | 8.8 |  | 23.46
49.97 | 47 | 0 | 2.14 | 0 | 0 | 0 | 0.03 | 0.62 | 0 | 0 | 0.17 | 0 | 0 | 0.08 | Sheet |  | 760 | 1 | Hydrogen | 15000 | 0 | 25 | 0 | Air | 0 | 0 |  |  |  | 208.91 |  | 3318 |  | 826 | 524.1 | 9.2 |  | 23.46
49.97 | 47 | 0 | 2.14 | 0 | 0 | 0 | 0.03 | 0.62 | 0 | 0 | 0.17 | 0 | 0 | 0.08 | Sheet |  | 780 | 1 | Hydrogen | 15000 | 0 | 25 | 0 | Air | 0 | 0 |  |  |  | 194.76 |  | 3288 |  | 844.9 | 463.3 | 11.1 |  | 23.46
49.97 | 47 | 0 | 2.14 | 0 | 0 | 0 | 0.03 | 0.62 | 0 | 0 | 0.17 | 0 | 0 | 0.08 | Sheet |  | 800 | 1 | Hydrogen | 15000 | 0 | 25 | 0 | Air | 0 | 0 |  |  |  | 158.02 |  | 4704 |  | 814.4 | 516.5 | 9 |  | 23.46
53.85 | 40 | 0 | 5 | 0.5 | 0 | 0 | 0 | 0.15 | 0 | 0 | 0.5 | 0 | 0 | 0 | Sheet | 88.5 | 950 | 0.083 |  | 4320000 | 0 | 25 | 0 | Air | 0 | 0 | [10 empty] | 356 | 31.22
53.85 | 40 | 0 | 5 | 0.5 | 0 | 0 | 0 | 0.15 | 0 | 0 | 0.5 | 0 | 0 | 0 | Sheet | 88.5 | 950 | 0.083 |  | 4320000 | 0 | 600 | 0.2 |  | 3600 | 0 | [10 empty] | 535 | 31.22
53.85 | 40 | 0 | 5 | 0.5 | 0 | 0 | 0 | 0.15 | 0 | 0 | 0.5 | 0 | 0 | 0 | Sheet | 88.5 | 950 | 0.083 |  | 4320000 | 0 | 600 | 0.5 |  | 3600 | 0 | [10 empty] | 548 | 31.22
53.85 | 40 | 0 | 5 | 0.5 | 0 | 0 | 0 | 0.15 | 0 | 0 | 0.5 | 0 | 0 | 0 | Sheet | 88.5 | 950 | 0.083 |  | 3600 | 0 | 600 | 1 |  | 3600 | 0 |  |  |  | 4718.94 | [7 empty] | 31.22
53.85 | 40 | 0 | 5 | 0.5 | 0 | 0 | 0 | 0.15 | 0 | 0 | 0.5 | 0 | 0 | 0 | Sheet | 88.5 | 950 | 0.083 |  | 4320000 | 0 | 600 | 1 |  | 3600 | 0 |  |  |  | 4408.59 |  |  | 74.72 | 1856 | 1482 | 8.9 | 560 | 31.22
53.85 | 40 | 0 | 5 | 0.5 | 0 | 0 | 0 | 0.15 | 0 | 0 | 0.5 | 0 | 0 | 0 | Sheet | 88.5 | 950 | 0.167 |  | 4320000 | 0 | 600 | 1 |  | 3600 | 0 |  |  |  | 3962.96 | [7 empty] | 31.22
53.85 | 40 | 0 | 5 | 0.5 | 0 | 0 | 0 | 0.15 | 0 | 0 | 0.5 | 0 | 0 | 0 | Sheet | 88.5 | 950 | 0.083 |  | 4320000 | 0 | 650 | 1 |  | 3600 | 0 |  |  |  | 3143.31 | [7 empty] | 31.22
53.85 | 40 | 0 | 5 | 0.5 | 0 | 0 | 0 | 0.15 | 0 | 0 | 0.5 | 0 | 0 | 0 | Sheet | 88.5 | 950 | 0.083 |  | 4320000 | 0 | 675 | 1 |  | 3600 | 0 |  |  |  | 2673.8 | [6 empty] | 538 | 31.22
53.85 | 40 | 0 | 5 | 0.5 | 0 | 0 | 0 | 0.15 | 0 | 0 | 0.5 | 0 | 0 | 0 | Sheet | 88.5 | 950 | 0.083 |  | 4320000 | 0 | 600 | 3 |  | 3600 | 0 | [10 empty] | 557 | 31.22
53.85 | 40 | 0 | 5 | 0.5 | 0 | 0 | 0 | 0.15 | 0 | 0 | 0.5 | 0 | 0 | 0 | Sheet | 88.5 | 950 | 0.083 |  | 4320000 | 0 | 600 | 5 |  | 3600 | 0 | [10 empty] | 542 | 31.22
53.85 | 40 | 0 | 5 | 0.5 | 0 | 0 | 0 | 0.15 | 0 | 0 | 0.5 | 0 | 0 | 0 | Sheet | 88.5 | 950 | 0.083 |  | 4320000 | 0 | 600 | 10 |  | 3600 | 0 | [10 empty] | 533 | 31.22
53.85 | 40 | 0 | 5 | 0.5 | 0 | 0 | 0 | 0.15 | 0 | 0 | 0.5 | 0 | 0 | 0 | Sheet | 88.5 | 950 | 0.083 |  | 4320000 | 0 | 600 | 20 |  | 3600 | 0 | [7 empty] | 1907 | 1516 | 8.7 | 533 | 31.22
53.85 | 40 | 0 | 5 | 0.5 | 0 | 0 | 0 | 0.15 | 0 | 0 | 0.5 | 0 | 0 | 0 | Sheet | 88.5 | 950 | 0.083 |  | 4320000 | 0 | 600 | 100 |  | 3600 | 0 | [10 empty] | 539 | 31.22
53.85 | 40 | 0 | 5 | 0.5 | 0 | 0 | 0 | 0.15 | 0 | 0 | 0.5 | 0 | 0 | 0 | Sheet | 88.5 | 925 | 1 |  | 4320000 | 0 | 25 | 0 | Air | 0 | 0 | [10 empty] | 346 | 31.22
53.85 | 40 | 0 | 5 | 0.5 | 0 | 0 | 0 | 0.15 | 0 | 0 | 0.5 | 0 | 0 | 0 | Sheet | 88.5 | 925 | 1 |  | 4320000 | 0 | 600 | 0.2 |  | 3600 | 0 | [10 empty] | 535 | 31.22
53.85 | 40 | 0 | 5 | 0.5 | 0 | 0 | 0 | 0.15 | 0 | 0 | 0.5 | 0 | 0 | 0 | Sheet | 88.5 | 925 | 1 |  | 4320000 | 0 | 600 | 0.5 |  | 3600 | 0 | [10 empty] | 571 | 31.22
53.85 | 40 | 0 | 5 | 0.5 | 0 | 0 | 0 | 0.15 | 0 | 0 | 0.5 | 0 | 0 | 0 | Sheet | 88.5 | 925 | 1 |  | 3600 | 0 | 600 | 1 |  | 3600 | 0 |  |  |  | 4106.2 | [7 empty] | 31.22
53.85 | 40 | 0 | 5 | 0.5 | 0 | 0 | 0 | 0.15 | 0 | 0 | 0.5 | 0 | 0 | 0 | Sheet | 88.5 | 925 | 1 |  | 4320000 | 0 | 600 | 1 |  | 3600 | 0 |  |  |  | 3596.9 |  |  | 71.47 | 1893 | 1491 | 10.2 | 589 | 31.22
53.85 | 40 | 0 | 5 | 0.5 | 0 | 0 | 0 | 0.15 | 0 | 0 | 0.5 | 0 | 0 | 0 | Sheet | 88.5 | 925 | 1 |  | 4320000 | 0 | 625 | 1 |  | 3600 | 0 |  |  |  | 3405.92 | [6 empty] | 574 | 31.22
53.85 | 40 | 0 | 5 | 0.5 | 0 | 0 | 0 | 0.15 | 0 | 0 | 0.5 | 0 | 0 | 0 | Sheet | 88.5 | 925 | 1 |  | 4320000 | 0 | 650 | 1 |  | 3600 | 0 |  |  |  | 2960.28 | [7 empty] | 31.22
53.85 | 40 | 0 | 5 | 0.5 | 0 | 0 | 0 | 0.15 | 0 | 0 | 0.5 | 0 | 0 | 0 | Sheet | 88.5 | 925 | 1 |  | 4320000 | 0 | 675 | 1 |  | 3600 | 0 |  |  |  | 2729.51 | [6 empty] | 485 | 31.22
53.85 | 40 | 0 | 5 | 0.5 | 0 | 0 | 0 | 0.15 | 0 | 0 | 0.5 | 0 | 0 | 0 | Sheet | 88.5 | 925 | 1 |  | 4320000 | 0 | 600 | 3 |  | 3600 | 0 | [10 empty] | 588 | 31.22
53.85 | 40 | 0 | 5 | 0.5 | 0 | 0 | 0 | 0.15 | 0 | 0 | 0.5 | 0 | 0 | 0 | Sheet | 88.5 | 925 | 1 |  | 4320000 | 0 | 600 | 5 |  | 3600 | 0 | [10 empty] | 570 | 31.22
53.85 | 40 | 0 | 5 | 0.5 | 0 | 0 | 0 | 0.15 | 0 | 0 | 0.5 | 0 | 0 | 0 | Sheet | 88.5 | 925 | 1 |  | 4320000 | 0 | 600 | 10 |  | 3600 | 0 | [10 empty] | 559 | 31.22
53.85 | 40 | 0 | 5 | 0.5 | 0 | 0 | 0 | 0.15 | 0 | 0 | 0.5 | 0 | 0 | 0 | Sheet | 88.5 | 925 | 1 |  | 4320000 | 0 | 600 | 20 |  | 3600 | 0 |  |  |  | 3111.48 | [6 empty] | 554 | 31.22
53.85 | 40 | 0 | 5 | 0.5 | 0 | 0 | 0 | 0.15 | 0 | 0 | 0.5 | 0 | 0 | 0 | Sheet | 88.5 | 925 | 1 |  | 4320000 | 0 | 625 | 20 |  | 3600 | 0 |  |  |  | 3023.94 | [7 empty] | 31.22
53.85 | 40 | 0 | 5 | 0.5 | 0 | 0 | 0 | 0.15 | 0 | 0 | 0.5 | 0 | 0 | 0 | Sheet | 88.5 | 925 | 1 |  | 4320000 | 0 | 650 | 20 |  | 3600 | 0 |  |  |  | 2801.13 | [7 empty] | 31.22
53.85 | 40 | 0 | 5 | 0.5 | 0 | 0 | 0 | 0.15 | 0 | 0 | 0.5 | 0 | 0 | 0 | Sheet | 88.5 | 925 | 1 |  | 4320000 | 0 | 600 | 100 |  | 3600 | 0 | [10 empty] | 552 | 31.22
53.85 | 40 | 0 | 5 | 0.5 | 0 | 0 | 0 | 0.15 | 0 | 0 | 0.5 | 0 | 0 | 0 | Sheet | 88.5 | 900 | 1 |  | 4320000 | 0 | 600 | 1 |  | 3600 | 0 | [7 empty] | 1796 | 1320 | 9.9 |  | 31.22
53.85 | 40 | 0 | 5 | 0.5 | 0 | 0 | 0 | 0.15 | 0 | 0 | 0.5 | 0 | 0 | 0 | Sheet | 88.5 | 900 | 3 |  | 4320000 | 0 | 600 | 1 |  | 3600 | 0 |  |  |  | 2864.79 | [7 empty] | 31.22
53.85 | 40 | 0 | 5 | 0.5 | 0 | 0 | 0 | 0.15 | 0 | 0 | 0.5 | 0 | 0 | 0 | Sheet | 88.5 | 900 | 3 |  | 4320000 | 0 | 650 | 1 |  | 3600 | 0 |  |  |  | 2530.56 | [7 empty] | 31.22
70 | 30 | 0 | 0 | 0 | 0 | 0 | 0 | 0 | 0 | 0 | 0 | 0 | 0 | 0 | TF | 0 | 25 | 0 | Air | 0 | 0 | 25 | 0 | Air | 0 | 0 |  | 78.3 |  | 990 | [7 empty] | 10.51
70.5 | 29.5 | 0 | 0 | 0 | 0 | 0 | 0 | 0 | 0 | 0 | 0 | 0 | 0 | 0 | TF | 0 | 25 | 0 | Air | 0 | 0 | 25 | 0 | Air | 0 | 0 |  | 69 |  | 983 | [7 empty] | 10.34
69.3 | 30.7 | 0 | 0 | 0 | 0 | 0 | 0 | 0 | 0 | 0 | 0 | 0 | 0 | 0 | TF | 0 | 25 | 0 | Air | 0 | 0 | 25 | 0 | Air | 0 | 0 |  | 64.7 |  | 915 | [7 empty] | 10.74
71.3 | 28.7 | 0 | 0 | 0 | 0 | 0 | 0 | 0 | 0 | 0 | 0 | 0 | 0 | 0 | TF | 0 | 25 | 0 | Air | 0 | 0 | 25 | 0 | Air | 0 | 0 |  | 64.7 |  | 823 | [7 empty] | 10.08
71.2 | 28.8 | 0 | 0 | 0 | 0 | 0 | 0 | 0 | 0 | 0 | 0 | 0 | 0 | 0 | TF | 0 | 25 | 0 | Air | 0 | 0 | 25 | 0 | Air | 0 | 0 |  | 60 |  | 851 | [7 empty] | 10.11
71.5 | 28.5 | 0 | 0 | 0 | 0 | 0 | 0 | 0 | 0 | 0 | 0 | 0 | 0 | 0 | TF | 0 | 25 | 0 | Air | 0 | 0 | 25 | 0 | Air | 0 | 0 |  | 32.6 |  | 473 | [7 empty] | 10.01
71.2 | 28.8 | 0 | 0 | 0 | 0 | 0 | 0 | 0 | 0 | 0 | 0 | 0 | 0 | 0 | TF | 0 | 25 | 0 | Air | 0 | 0 | 25 | 0 | Air | 0 | 0 |  | 16.7 |  | 442 | [7 empty] | 10.11
71.5 | 28.5 | 0 | 0 | 0 | 0 | 0 | 0 | 0 | 0 | 0 | 0 | 0 | 0 | 0 | TF | 0 | 25 | 0 | Air | 0 | 0 | 25 | 0 | Air | 0 | 0 |  | 21.5 |  | 581 | [7 empty] | 10.01
71.4 | 28.6 | 0 | 0 | 0 | 0 | 0 | 0 | 0 | 0 | 0 | 0 | 0 | 0 | 0 | TF | 0 | 25 | 0 | Air | 0 | 0 | 25 | 0 | Air | 0 | 0 |  | 50.9 |  | 819 | [7 empty] | 10.04
12 | 88 | 0 | 0 | 0 | 0 | 0 | 0 | 0 | 0 | 0 | 0 | 0 | 0 | 0 | TF | 0 | 25 | 0 | Air | 0 | 0 | 25 | 0 | Air | 0 | 0 |  | 45.8 | 1.91 | 1313 | [7 empty] | 29.1
27 | 73 | 0 | 0 | 0 | 0 | 0 | 0 | 0 | 0 | 0 | 0 | 0 | 0 | 0 | TF | 0 | 25 | 0 | Air | 0 | 0 | 25 | 0 | Air | 0 | 0 |  | 51.9 | 1.98 | 1537 | [7 empty] | 24.4
37.4 | 62.6 | 0 | 0 | 0 | 0 | 0 | 0 | 0 | 0 | 0 | 0 | 0 | 0 | 0 | TF | 0 | 25 | 0 | Air | 0 | 0 | 25 | 0 | Air | 0 | 0 |  | 28.7 | 2.11 | 974 | [7 empty] | 21.1
49 | 51 | 0 | 0 | 0 | 0 | 0 | 0 | 0 | 0 | 0 | 0 | 0 | 0 | 0 | TF | 0 | 25 | 0 | Air | 0 | 0 | 25 | 0 | Air | 0 | 0 |  | 20.4 | 2.18 | 978 | [7 empty] | 17.37
56.5 | 43.5 | 0 | 0 | 0 | 0 | 0 | 0 | 0 | 0 | 0 | 0 | 0 | 0 | 0 | TF | 0 | 25 | 0 | Air | 0 | 0 | 25 | 0 | Air | 0 | 0 |  | 37.2 | 2.33 | 529 | [7 empty] | 14.94
64.8 | 35.2 | 0 | 0 | 0 | 0 | 0 | 0 | 0 | 0 | 0 | 0 | 0 | 0 | 0 | TF | 0 | 25 | 0 | Air | 0 | 0 | 25 | 0 | Air | 0 | 0 |  | 14.9 | 2.36 | 630 | [7 empty] | 12.22
72.5 | 27.5 | 0 | 0 | 0 | 0 | 0 | 0 | 0 | 0 | 0 | 0 | 0 | 0 | 0 | TF | 0 | 25 | 0 | Air | 0 | 0 | 25 | 0 | Air | 0 | 0 |  | 24.6 | 2.11 | 555 | [7 empty] | 9.68
81.5 | 18.5 | 0 | 0 | 0 | 0 | 0 | 0 | 0 | 0 | 0 | 0 | 0 | 0 | 0 | TF | 0 | 25 | 0 | Air | 0 | 0 | 25 | 0 | Air | 0 | 0 |  | 25.1 | 2.07 | 391 | [7 empty] | 6.68
89.9 | 10.1 | 0 | 0 | 0 | 0 | 0 | 0 | 0 | 0 | 0 | 0 | 0 | 0 | 0 | TF | 0 | 25 | 0 | Air | 0 | 0 | 25 | 0 | Air | 0 | 0 |  | 23 | 2.03 | 489 | [7 empty] | 3.86
65.1 | 0 | 34.9 | 0 | 0 | 0 | 0 | 0 | 0 | 0 | 0 | 0 | 0 | 0 | 0 | Sheet | 0 | 25 | 0 | Air | 0 | 0 | 25 | 0 | Air | 0 | 0 | BCC | [6 empty] | 692 |  | 12.9 | 243 | 5.28
63.2 | 0 | 36.8 | 0 | 0 | 0 | 0 | 0 | 0 | 0 | 0 | 0 | 0 | 0 | 0 | Sheet | 0 | 25 | 0 | Air | 0 | 0 | 25 | 0 | Air | 0 | 0 | BCC | [6 empty] | 704 |  | 15.3 | 241 | 5.54
61.2 | 0 | 38.8 | 0 | 0 | 0 | 0 | 0 | 0 | 0 | 0 | 0 | 0 | 0 | 0 | Sheet | 0 | 25 | 0 | Air | 0 | 0 | 25 | 0 | Air | 0 | 0 | BCC+FCC | [6 empty] | 730 |  | 9.1 | 274 | 5.81
65.1 | 0 | 34.9 | 0 | 0 | 0 | 0 | 0 | 0 | 0 | 0 | 0 | 0 | 0 | 0 | Sheet | 0 | 300 | 1 | Vacuum | 0 | 0 | 25 | 0 | Air | 0 | 0 | BCC+FCC | [6 empty] | 770 |  | 9.6 | 260 | 5.28
63.2 | 0 | 36.8 | 0 | 0 | 0 | 0 | 0 | 0 | 0 | 0 | 0 | 0 | 0 | 0 | Sheet | 0 | 300 | 1 | Vacuum | 0 | 0 | 25 | 0 | Air | 0 | 0 | BCC+FCC | [6 empty] | 823 |  | 6.9 | 272 | 5.54
61.2 | 0 | 38.8 | 0 | 0 | 0 | 0 | 0 | 0 | 0 | 0 | 0 | 0 | 0 | 0 | Sheet | 0 | 300 | 1 | Vacuum | 0 | 0 | 25 | 0 | Air | 0 | 0 | BCC+FCC | [6 empty] | 915 |  | 4.8 | 328 | 5.81
65.1 | 0 | 34.9 | 0 | 0 | 0 | 0 | 0 | 0 | 0 | 0 | 0 | 0 | 0 | 0 | Sheet | 0 | 400 | 1 | Vacuum | 0 | 0 | 25 | 0 | Air | 0 | 0 | BCC+FCC | [6 empty] | 812 |  | 7.7 | 261 | 5.28
63.2 | 0 | 36.8 | 0 | 0 | 0 | 0 | 0 | 0 | 0 | 0 | 0 | 0 | 0 | 0 | Sheet | 0 | 400 | 1 | Vacuum | 0 | 0 | 25 | 0 | Air | 0 | 0 | BCC+FCC | [6 empty] | 854 |  | 7 | 269 | 5.54
61.2 | 0 | 38.8 | 0 | 0 | 0 | 0 | 0 | 0 | 0 | 0 | 0 | 0 | 0 | 0 | Sheet | 0 | 400 | 1 | Vacuum | 0 | 0 | 25 | 0 | Air | 0 | 0 | BCC+FCC | [6 empty] | 871 |  | 2.6 | 281 | 5.81
65.1 | 0 | 34.9 | 0 | 0 | 0 | 0 | 0 | 0 | 0 | 0 | 0 | 0 | 0 | 0 | Sheet | 0 | 500 | 1 | Vacuum | 0 | 0 | 25 | 0 | Air | 0 | 0 | FCC | [6 empty] | 719 |  | 12.5 | 222 | 5.28
63.2 | 0 | 36.8 | 0 | 0 | 0 | 0 | 0 | 0 | 0 | 0 | 0 | 0 | 0 | 0 | Sheet | 0 | 500 | 1 | Vacuum | 0 | 0 | 25 | 0 | Air | 0 | 0 | FCC | [6 empty] | 720 |  | 9.9 | 246 | 5.54
61.2 | 0 | 38.8 | 0 | 0 | 0 | 0 | 0 | 0 | 0 | 0 | 0 | 0 | 0 | 0 | Sheet | 0 | 500 | 1 | Vacuum | 0 | 0 | 25 | 0 | Air | 0 | 0 | FCC | [6 empty] | 805 |  | 5.8 | 269 | 5.81
65.1 | 0 | 34.9 | 0 | 0 | 0 | 0 | 0 | 0 | 0 | 0 | 0 | 0 | 0 | 0 | Sheet | 0 | 600 | 1 | Vacuum | 0 | 0 | 25 | 0 | Air | 0 | 0 | FCC | [6 empty] | 479 |  | 29.5 | 139 | 5.28
63.2 | 0 | 36.8 | 0 | 0 | 0 | 0 | 0 | 0 | 0 | 0 | 0 | 0 | 0 | 0 | Sheet | 0 | 600 | 1 | Vacuum | 0 | 0 | 25 | 0 | Air | 0 | 0 | FCC | [6 empty] | 551 |  | 27.7 | 190 | 5.54
61.2 | 0 | 38.8 | 0 | 0 | 0 | 0 | 0 | 0 | 0 | 0 | 0 | 0 | 0 | 0 | Sheet | 0 | 600 | 1 | Vacuum | 0 | 0 | 25 | 0 | Air | 0 | 0 | FCC | [6 empty] | 560 |  | 23.4 | 173 | 5.81
44 | 0 | 56 | 0 | 0 | 0 | 0 | 0 | 0 | 0 | 0 | 0 | 0 | 0 | 0 | Sheet | 0 | 25 | 0 | Air | 0 | 0 | 25 | 0 | Air | 0 | 0 |  | 15 | [5 empty] | 1870 |  | 5.5 |  | 8.14
54 | 0 | 46 | 0 | 0 | 0 | 0 | 0 | 0 | 0 | 0 | 0 | 0 | 0 | 0 | Sheet | 0 | 25 | 0 | Air | 0 | 0 | 25 | 0 | Air | 0 | 0 |  | 15 | [5 empty] | 1680 |  | 6.4 |  | 6.79
56 | 0 | 44 | 0 | 0 | 0 | 0 | 0 | 0 | 0 | 0 | 0 | 0 | 0 | 0 | Sheet | 0 | 25 | 0 | Air | 0 | 0 | 25 | 0 | Air | 0 | 0 |  | 14 | [5 empty] | 1650 |  | 15.8 |  | 6.52
57 | 0 | 43 | 0 | 0 | 0 | 0 | 0 | 0 | 0 | 0 | 0 | 0 | 0 | 0 | Sheet | 0 | 25 | 0 | Air | 0 | 0 | 25 | 0 | Air | 0 | 0 |  | 14 | [5 empty] | 1610 |  | 12.2 |  | 6.38
17 | 83 | 0 | 0 | 0 | 0 | 0 | 0 | 0 | 0 | 0 | 0 | 0 | 0 | 0 | TF | 0 | 25 | 0 | Air | 0 | 0 | 25 | 0 | Air | 0 | 0 | FCC | 40 | 1.28 | 2466.9 |  |  | 18 |  |  |  |  | 27.54
25 | 75 | 0 | 0 | 0 | 0 | 0 | 0 | 0 | 0 | 0 | 0 | 0 | 0 | 0 | TF | 0 | 25 | 0 | Air | 0 | 0 | 25 | 0 | Air | 0 | 0 | FCC | 38 | 1.52 | 2148.59 |  |  | 24 |  |  |  |  | 25.03
27 | 73 | 0 | 0 | 0 | 0 | 0 | 0 | 0 | 0 | 0 | 0 | 0 | 0 | 0 | TF | 0 | 25 | 0 | Air | 0 | 0 | 25 | 0 | Air | 0 | 0 | FCC | 35 | 1.68 | 2069.01 |  |  | 21 |  |  |  |  | 24.4
31 | 69 | 0 | 0 | 0 | 0 | 0 | 0 | 0 | 0 | 0 | 0 | 0 | 0 | 0 | TF | 0 | 25 | 0 | Air | 0 | 0 | 25 | 0 | Air | 0 | 0 | BCC+FCC | 20 | 1.98 | 2069.01 |  |  | 27 |  |  |  |  | 23.13
30 | 70 | 0 | 0 | 0 | 0 | 0 | 0 | 0 | 0 | 0 | 0 | 0 | 0 | 0 | TF | 0 | 25 | 0 | Air | 0 | 0 | 25 | 0 | Air | 0 | 0 | BCC+FCC | 18 | 2.05 | 1909.86 |  |  | 34.5 |  |  |  |  | 23.45
32 | 68 | 0 | 0 | 0 | 0 | 0 | 0 | 0 | 0 | 0 | 0 | 0 | 0 | 0 | TF | 0 | 25 | 0 | Air | 0 | 0 | 25 | 0 | Air | 0 | 0 | BCC+FCC | 15 | 2.1 | 1750.7 |  |  | 36 |  |  |  |  | 22.82
31 | 69 | 0 | 0 | 0 | 0 | 0 | 0 | 0 | 0 | 0 | 0 | 0 | 0 | 0 | TF | 0 | 25 | 0 | Air | 0 | 0 | 25 | 0 | Air | 0 | 0 | BCC+FCC | 12 | 2.05 | 1591.55 |  |  | 40.6 |  |  |  |  | 23.13
0 | 100 | 0 | 0 | 0 | 0 | 0 | 0 | 0 | 0 | 0 | 0 | 0 | 0 | 0 | Sintered | 0 | 25 | 0 | Air | 0 | 0 | 25 | 0 | Air | 0 | 0 | HCP |  | 1.72 | 2228.17 | 1107.8 |  | 9.82 |  |  |  | 158 | 32.8
8.81 | 59.65 | 31.54 | 0 | 0 | 0 | 0 | 0 | 0 | 0 | 0 | 0 | 0 | 0 | 0 | Sintered | 0 | 25 | 0 | Air | 0 | 0 | 25 | 0 | Air | 0 | 0 | HCP+FCC |  | 1.43 | 1289.16 | 947.8 |  | 7.75 |  |  |  | 125 | 24.11
13.18 | 39.65 | 47.17 | 0 | 0 | 0 | 0 | 0 | 0 | 0 | 0 | 0 | 0 | 0 | 0 | Sintered | 0 | 25 | 0 | Air | 0 | 0 | 25 | 0 | Air | 0 | 0 | FCC |  | 1.3 | 1130 | 835.5 |  | 8.87 |  |  |  | 124 | 19.76
17.52 | 19.77 | 62.71 | 0 | 0 | 0 | 0 | 0 | 0 | 0 | 0 | 0 | 0 | 0 | 0 | Sintered | 0 | 25 | 0 | Air | 0 | 0 | 25 | 0 | Air | 0 | 0 | FCC |  | 1.19 | 851.48 | 694.4 |  | 10.46 |  |  |  | 121 | 15.42
21.84 | 0 | 78.16 | 0 | 0 | 0 | 0 | 0 | 0 | 0 | 0 | 0 | 0 | 0 | 0 | Sintered | 0 | 25 | 0 | Air | 0 | 0 | 25 | 0 | Air | 0 | 0 | FCC |  | 1.04 | 286.48 | 571.4 |  | 14.76 |  |  |  | 135 | 11.07
0 | 100 | 0 | 0 | 0 | 0 | 0 | 0 | 0 | 0 | 0 | 0 | 0 | 0 | 0 | Sintered | 0 | 900 | 10 | Vacuum | 360 | 0 | 25 | 0 | Air | 0 | 0 | HCP |  | 1.67 | 2371.41 | 1107.8 |  | 9.09 |  |  |  | 117 | 32.8
8.81 | 59.65 | 31.54 | 0 | 0 | 0 | 0 | 0 | 0 | 0 | 0 | 0 | 0 | 0 | 0 | Sintered | 0 | 900 | 10 | Vacuum | 360 | 0 | 25 | 0 | Air | 0 | 0 | FCC |  | 1.46 | 676.41 | 947.8 |  | 7.54 |  |  |  | 74 | 24.11
13.18 | 39.65 | 47.17 | 0 | 0 | 0 | 0 | 0 | 0 | 0 | 0 | 0 | 0 | 0 | 0 | Sintered | 0 | 900 | 10 | Vacuum | 360 | 0 | 25 | 0 | Air | 0 | 0 | FCC |  | 1.34 | 405.85 | 835.5 |  | 7.72 |  |  |  | 79 | 19.76
17.52 | 19.77 | 62.71 | 0 | 0 | 0 | 0 | 0 | 0 | 0 | 0 | 0 | 0 | 0 | 0 | Sintered | 0 | 900 | 10 | Vacuum | 360 | 0 | 25 | 0 | Air | 0 | 0 | FCC |  | 1.17 | 302.39 | 694.4 |  | 8.68 |  |  |  | 87 | 15.42
21.84 | 0 | 78.16 | 0 | 0 | 0 | 0 | 0 | 0 | 0 | 0 | 0 | 0 | 0 | 0 | Sintered | 0 | 900 | 10 | Vacuum | 360 | 0 | 25 | 0 | Air | 0 | 0 | FCC |  | 1.09 | 63.66 | 571.4 |  | 12.86 |  |  |  | 105 | 11.07
30.6 | 69.4 | 0 | 0 | 0 | 0 | 0 | 0 | 0 | 0 | 0 | 0 | 0 | 0 | 0 | AM | 0 | 25 | 0 | Air | 0 | 0 | 25 | 0 | Air | 0 | 0 | BCC | 65 | 2.14 | 3199.01 | 934 | [5 empty] | 223 | 23.26
39.8 | 60.2 | 0 | 0 | 0 | 0 | 0 | 0 | 0 | 0 | 0 | 0 | 0 | 0 | 0 | AM | 0 | 25 | 0 | Air | 0 | 0 | 25 | 0 | Air | 0 | 0 | BCC | 65 | 2.15 | 4416.55 | 972 | [5 empty] | 250 | 20.33
55.5 | 44.5 | 0 | 0 | 0 | 0 | 0 | 0 | 0 | 0 | 0 | 0 | 0 | 0 | 0 | AM | 0 | 25 | 0 | Air | 0 | 0 | 25 | 0 | Air | 0 | 0 | BCC | 65 | 2.26 | 4432.47 | 991 | [5 empty] | 263 | 15.26
60.3 | 39.7 | 0 | 0 | 0 | 0 | 0 | 0 | 0 | 0 | 0 | 0 | 0 | 0 | 0 | AM | 0 | 25 | 0 | Air | 0 | 0 | 25 | 0 | Air | 0 | 0 | BCC | 65 | 2.32 | 3246.76 | 988 | [5 empty] | 240 | 13.7
70.1 | 29.9 | 0 | 0 | 0 | 0 | 0 | 0 | 0 | 0 | 0 | 0 | 0 | 0 | 0 | AM | 0 | 25 | 0 | Air | 0 | 0 | 25 | 0 | Air | 0 | 0 | BCC | 65 | 2.55 | 3111.48 | 990 | [5 empty] | 216 | 10.47
30.1 | 0 | 69.9 | 0 | 0 | 0 | 0 | 0 | 0 | 0 | 0 | 0 | 0 | 0 | 0 | AM | 0 | 25 | 0 | Air | 0 | 0 | 25 | 0 | Air | 0 | 0 | FCC | 95 | 1.29 | 437.68 | 603 | [5 empty] | 151 | 9.98
40.3 | 0 | 59.7 | 0 | 0 | 0 | 0 | 0 | 0 | 0 | 0 | 0 | 0 | 0 | 0 | AM | 0 | 25 | 0 | Air | 0 | 0 | 25 | 0 | Air | 0 | 0 | FCC | 95 | 1.38 | 358.1 | 608 | [5 empty] | 157 | 8.63
55 | 0 | 45 | 0 | 0 | 0 | 0 | 0 | 0 | 0 | 0 | 0 | 0 | 0 | 0 | AM | 0 | 25 | 0 | Air | 0 | 0 | 25 | 0 | Air | 0 | 0 | FCC | 95 | 1.69 | 389.93 | 580 | [5 empty] | 140 | 6.65
59.9 | 0 | 40.1 | 0 | 0 | 0 | 0 | 0 | 0 | 0 | 0 | 0 | 0 | 0 | 0 | AM | 0 | 25 | 0 | Air | 0 | 0 | 25 | 0 | Air | 0 | 0 | 99.5% FCC, 0.5% BCC | 95 | 1.72 | 493.38 | 558 | [5 empty] | 142 | 5.99
70.2 | 0 | 29.8 | 0 | 0 | 0 | 0 | 0 | 0 | 0 | 0 | 0 | 0 | 0 | 0 | AM | 0 | 25 | 0 | Air | 0 | 0 | 25 | 0 | Air | 0 | 0 | 95.5% FCC, 4.5%BCC | 95 | 1.73 | 628.66 | 397 | [5 empty] | 122 | 4.58
49.5 | 0 | 49.4 | 0 | 0 | 0 | 0.4 | 0.3 | 0 | 0 | 0 | 0 | 0 | 0 | 0.4 | AM | 0 | 25 | 0 | Air | 0 | 0 | 25 | 0 | Air | 0 | 0 | FCC | 100 |  | 200 |  | 1000 |  |  |  |  | 275 | 7.29
49.5 | 0 | 49.4 | 0 | 0 | 0 | 0.4 | 0.3 | 0 | 0 | 0 | 0 | 0 | 0 | 0.4 | AM | 0 | 1300 | 3 | Vacuum | 300 | 0 | 25 | 0 | Air | 0 | 0 | FCC | 100 |  | 100 |  | 3800 |  |  |  |  | 190 | 7.29
18.6 | 0 | 76.8 | 4.6 | 0 | 0 | 0 | 0 | 0 | 0 | 0 | 0 | 0 | 0 | 0 | AM | 0 | 25 | 0 | Air | 0 | 0 | 25 | 0 | Air | 0 | 0 | FCC |  | 0.78 | 477.46 | [7 empty] | 25.95
20.2 | 0 | 76.7 | 0 | 3.1 | 0 | 0 | 0 | 0 | 0 | 0 | 0 | 0 | 0 | 0 | AM | 0 | 25 | 0 | Air | 0 | 0 | 25 | 0 | Air | 0 | 0 | FCC |  | 0.9 | 389.93 | [7 empty] | 12.65
70 | 0 | 30 | 0 | 0 | 0 | 0 | 0 | 0 | 0 | 0 | 0 | 0 | 0 | 0 | AM | 0 | 25 | 0 | Air | 0 | 0 | 25 | 0 | Air | 0 | 0 | FCC |  | 1.23 | 30 | [7 empty] | 4.61
70 | 0 | 30 | 0 | 0 | 0 | 0 | 0 | 0 | 0 | 0 | 0 | 0 | 0 | 0 | AM | 0 | 25 | 0 | Air | 0 | 0 | 25 | 0 | Air | 0 | 0 | FCC+BCC(d) |  | 1.7 | 26 | [7 empty] | 4.61
70 | 0 | 30 | 0 | 0 | 0 | 0 | 0 | 0 | 0 | 0 | 0 | 0 | 0 | 0 | AM | 0 | 25 | 0 | Air | 0 | 0 | 25 | 0 | Air | 0 | 0 | FCC |  | 1.29 | 19 | [7 empty] | 4.61
70 | 0 | 30 | 0 | 0 | 0 | 0 | 0 | 0 | 0 | 0 | 0 | 0 | 0 | 0 | AM | 0 | 25 | 0 | Air | 0 | 0 | 25 | 0 | Air | 0 | 0 | FCC+BCC(d) |  | 1.56 | 21 | [7 empty] | 4.61
49.25 | 49.25 | 0 | 1.5 | 0 | 0 | 0 | 0 | 0 | 0 | 0 | 0 | 0 | 0 | 0 | AM | 0 | 25 | 0 | Air | 0 | 0 | 25 | 0 | Air | 0 | 0 |  | 2 | 2.23 | 1013 |  | 511 | [5 empty] | 21.77
49.25 | 49.25 | 0 | 1.5 | 0 | 0 | 0 | 0 | 0 | 0 | 0 | 0 | 0 | 0 | 0 | AM | 0 | 25 | 0 | Air | 0 | 0 | 25 | 0 | Air | 0 | 0 |  | 2 | 2.24 | 966 |  | 532 | [5 empty] | 21.77
49.25 | 49.25 | 0 | 1.5 | 0 | 0 | 0 | 0 | 0 | 0 | 0 | 0 | 0 | 0 | 0 | AM | 0 | 25 | 0 | Air | 0 | 0 | 25 | 0 | Air | 0 | 0 |  | 2 | 2.21 | 1066 |  | 512 | [5 empty] | 21.77
49.25 | 49.25 | 0 | 1.5 | 0 | 0 | 0 | 0 | 0 | 0 | 0 | 0 | 0 | 0 | 0 | AM | 0 | 838 | 2 | Vacuum | 123420 | 0 | 25 | 0 | Air | 0 | 0 |  | 200 | 2.3 | 383 |  | 1639 | [5 empty] | 21.77
49.25 | 49.25 | 0 | 1.5 | 0 | 0 | 0 | 0 | 0 | 0 | 0 | 0 | 0 | 0 | 0 | AM | 0 | 838 | 2 | Vacuum | 123420 | 0 | 25 | 0 | Air | 0 | 0 |  | 200 | 2.28 | 351 |  | 1733 | [5 empty] | 21.77
49.25 | 49.25 | 0 | 1.5 | 0 | 0 | 0 | 0 | 0 | 0 | 0 | 0 | 0 | 0 | 0 | AM | 0 | 838 | 2 | Vacuum | 123420 | 0 | 25 | 0 | Air | 0 | 0 |  | 200 | 2.26 | 439 |  | 1571 | [5 empty] | 21.77