## Sheet1
| Fe | Co | Ni | V | Mo | Cr | Cu | Mn | C | W | Ta | Nb | Al | Ti | Si | Ms | logHc | logTc | logER | logEl | logHV | logCost | Objective
199 | 26.88 | 26.28 | 46.84 | 0 | 0 | 0 | 0 | 0 | 0 | 0 | 0 | 0 | 0 | 0 | 0 | 1.502903 | 2.071412 | 2.974707 | 1.237987 | 1.143216 | 2.387528 | 1.181155 | 0.02
62 | 26.94 | 26.26 | 46.8 | 0 | 0 | 0 | 0 | 0 | 0 | 0 | 0 | 0 | 0 | 0 | 0 | 1.504592 | 2.070754 | 2.974632 | 1.238262 | 1.140664 | 2.38772 | 1.18099 | 0.02
67 | 27.19 | 25.79 | 47.02 | 0 | 0 | 0 | 0 | 0 | 0 | 0 | 0 | 0 | 0 | 0 | 0 | 1.506843 | 2.04935 | 2.973293 | 1.238077 | 1.12846 | 2.386043 | 1.177525 | 0.02
139 | 26.95 | 25.49 | 47.56 | 0 | 0 | 0 | 0 | 0 | 0 | 0 | 0 | 0 | 0 | 0 | 0 | 1.496826 | 2.037836 | 2.973188 | 1.236554 | 1.137372 | 2.383253 | 1.176511 | 0.02
71 | 26.6 | 26.58 | 46.82 | 0 | 0 | 0 | 0 | 0 | 0 | 0 | 0 | 0 | 0 | 0 | 0 | 1.498056 | 2.085959 | 2.97574 | 1.238032 | 1.15597 | 2.388158 | 1.183752 | 0.02
151 | 41.68 | 15.87 | 42.45 | 0 | 0 | 0 | 0 | 0 | 0 | 0 | 0 | 0 | 0 | 0 | 0 | 1.749415 | 1.764725 | 2.932969 | 1.332769 | 0.714439 | 2.415704 | 1.062351 | 0.07
148 | 41.75 | 16.08 | 42.17 | 0 | 0 | 0 | 0 | 0 | 0 | 0 | 0 | 0 | 0 | 0 | 0 | 1.754018 | 1.776888 | 2.933441 | 1.332252 | 0.7162158 | 2.418108 | 1.063783 | 0.07
145 | 42.14 | 15.2 | 42.66 | 0 | 0 | 0 | 0 | 0 | 0 | 0 | 0 | 0 | 0 | 0 | 0 | 1.749545 | 1.742751 | 2.930641 | 1.339114 | 0.7034155 | 2.414095 | 1.055532 | 0.07
91 | 41.63 | 16.18 | 42.18 | 0 | 0 | 0 | 0 | 0 | 0 | 0 | 0 | 0 | 0 | 0 | 0 | 1.752657 | 1.777693 | 2.933499 | 1.33142 | 0.7183065 | 2.418029 | 1.064323 | 0.07
183 | 41.59 | 16.22 | 42.19 | 0 | 0 | 0 | 0 | 0 | 0 | 0 | 0 | 0 | 0 | 0 | 0 | 1.752481 | 1.779874 | 2.933991 | 1.330499 | 0.7192074 | 2.417967 | 1.06547 | 0.07
99 | 26.94 | 47.76 | 25.3 | 0 | 0 | 0 | 0 | 0 | 0 | 0 | 0 | 0 | 0 | 0 | 0 | 1.746697 | 2.955824 | 3.034367 | 1.225208 | 1.355892 | 2.485566 | 1.299962 | 0.05
55 | 26.43 | 48.14 | 25.43 | 0 | 0 | 0 | 0 | 0 | 0 | 0 | 0 | 0 | 0 | 0 | 0 | 1.740201 | 2.957608 | 3.036812 | 1.226519 | 1.374343 | 2.479962 | 1.302227 | 0.05
61 | 25.67 | 49.48 | 24.85 | 0 | 0 | 0 | 0 | 0 | 0 | 0 | 0 | 0 | 0 | 0 | 0 | 1.743925 | 2.984004 | 3.043041 | 1.224079 | 1.407439 | 2.472872 | 1.309831 | 0.05
62 | 28.42 | 46.43 | 25.15 | 0 | 0 | 0 | 0 | 0 | 0 | 0 | 0 | 0 | 0 | 0 | 0 | 1.754995 | 2.949779 | 3.025872 | 1.224265 | 1.294939 | 2.504043 | 1.293852 | 0.05
105 | 29.2 | 44.57 | 26.22 | 0 | 0 | 0 | 0 | 0 | 0 | 0 | 0 | 0 | 0 | 0 | 0 | 1.745643 | 2.906107 | 3.018269 | 1.229661 | 1.246502 | 2.510872 | 1.28176 | 0.05
29 | 46.37 | 25.24 | 28.39 | 0 | 0 | 0 | 0 | 0 | 0 | 0 | 0 | 0 | 0 | 0 | 0 | 2.011674 | 2.577807 | 2.975562 | 1.267286 | 0.7990558 | 2.556828 | 1.097239 | 0.14
43 | 53.62 | 13.6 | 32.77 | 0 | 0 | 0 | 0 | 0 | 0 | 0 | 0 | 0 | 0 | 0 | 0 | 1.992498 | 1.989906 | 2.925983 | 1.359415 | 0.7275369 | 2.507721 | 0.9852988 | 0.15
78 | 51.74 | 21.89 | 26.37 | 0 | 0 | 0 | 0 | 0 | 0 | 0 | 0 | 0 | 0 | 0 | 0 | 2.077225 | 2.561495 | 2.971903 | 1.272656 | 0.8141068 | 2.574526 | 1.049684 | 0.16
51 | 55.39 | 18.2 | 26.41 | 0 | 0 | 0 | 0 | 0 | 0 | 0 | 0 | 0 | 0 | 0 | 0 | 2.096564 | 2.425568 | 2.961321 | 1.29362 | 0.8087879 | 2.570351 | 1.011398 | 0.17
6 | 47.01 | 21.28 | 31.69 | 0 | 0 | 0 | 0 | 0 | 0 | 0 | 0 | 0 | 0 | 0 | 0 | 1.962167 | 2.285288 | 2.954715 | 1.307958 | 0.7487047 | 2.520869 | 1.07376 | 0.17
180 | 61.48 | 18.92 | 19.59 | 0 | 0 | 0 | 0 | 0 | 0 | 0 | 0 | 0 | 0 | 0 | 0 | 2.17814 | 2.70425 | 2.974252 | 1.275859 | 0.9259582 | 2.619888 | 0.990972 | 0.13
11 | 59.02 | 23.06 | 17.92 | 0 | 0 | 0 | 0 | 0 | 0 | 0 | 0 | 0 | 0 | 0 | 0 | 2.169252 | 2.879884 | 2.995235 | 1.216911 | 0.9312873 | 2.636188 | 1.037023 | 0.14
16 | 60.4 | 25.07 | 14.52 | 0 | 0 | 0 | 0 | 0 | 0 | 0 | 0 | 0 | 0 | 0 | 0 | 2.169232 | 2.973607 | 3.006788 | 1.205631 | 0.9721441 | 2.648089 | 1.052527 | 0.15
12 | 56.9 | 22.79 | 20.31 | 0 | 0 | 0 | 0 | 0 | 0 | 0 | 0 | 0 | 0 | 0 | 0 | 2.162365 | 2.807241 | 2.988672 | 1.223368 | 0.8995663 | 2.623178 | 1.035358 | 0.15
3 | 54.4 | 30.62 | 14.98 | 0 | 0 | 0 | 0 | 0 | 0 | 0 | 0 | 0 | 0 | 0 | 0 | 2.169384 | 3.115693 | 3.015334 | 1.151201 | 0.9958649 | 2.654594 | 1.112162 | 0.2
194 | 65.16 | 32.38 | 2.46 | 0 | 0 | 0 | 0 | 0 | 0 | 0 | 0 | 0 | 0 | 0 | 0 | 2.440724 | 2.965045 | 3.061396 | 1.005654 | 0.7212752 | 2.547633 | 0.9837033 | 0.06
7 | 69.95 | 30.05 | 0 | 0 | 0 | 0 | 0 | 0 | 0 | 0 | 0 | 0 | 0 | 0 | 0 | 2.473372 | 2.550368 | 3.093806 | 1.2095 | 0.8046817 | 2.284817 | 1.022861 | 0.12
155 | 58.63 | 36.36 | 5 | 0 | 0 | 0 | 0 | 0 | 0 | 0 | 0 | 0 | 0 | 0 | 0 | 2.335877 | 3.058889 | 3.070325 | 1.025942 | 0.9189427 | 2.57947 | 1.095771 | 0.16
85 | 55.14 | 42.25 | 2.61 | 0 | 0 | 0 | 0 | 0 | 0 | 0 | 0 | 0 | 0 | 0 | 0 | 2.393167 | 3.036384 | 3.08736 | 0.9280284 | 0.6703423 | 2.521103 | 1.157902 | 0.18
2 | 59.46 | 39.38 | 1.16 | 0 | 0 | 0 | 0 | 0 | 0 | 0 | 0 | 0 | 0 | 0 | 0 | 2.484668 | 2.951559 | 3.056818 | 0.858222 | 0.3122857 | 2.52074 | 1.089292 | 0.19