## Sheet1
| Fe | Co | Ni | V | Mo | Cr | Cu | Mn | C | W | Ta | Nb | Al | Ti | Si | Ms | logHc | logTc | logER | logTS | logYS | logEl | logHV | logCost
0 | 100 | 0 | 0 | 0 | 0 | 0 | 0 | 0 | 0 | 0 | 0 | 0 | 0 | 0 | 0 | 2.23 |  | 3 | 0.93 |  |  |  |  | -0.38
1 | 99 | 1 | 0 | 0 | 0 | 0 | 0 | 0 | 0 | 0 | 0 | 0 | 0 | 0 | 0 | 2.24 |  | 3.01 | 1.08 |  |  |  |  | -0.11
2 | 98 | 2 | 0 | 0 | 0 | 0 | 0 | 0 | 0 | 0 | 0 | 0 | 0 | 0 | 0 | 2.25 |  | 3.01 | 1.15 |  |  |  |  | 0.05
3 | 97 | 3 | 0 | 0 | 0 | 0 | 0 | 0 | 0 | 0 | 0 | 0 | 0 | 0 | 0 | 2.26 |  | 3.02 | 1.2 |  |  |  |  | 0.16
4 | 96 | 4 | 0 | 0 | 0 | 0 | 0 | 0 | 0 | 0 | 0 | 0 | 0 | 0 | 0 | 2.27 |  | 3.02 | 1.25 |  |  |  |  | 0.25
5 | 95 | 5 | 0 | 0 | 0 | 0 | 0 | 0 | 0 | 0 | 0 | 0 | 0 | 0 | 0 | 2.28 |  | 3.03 | 1.27 |  |  |  |  | 0.33
6 | 94 | 6 | 0 | 0 | 0 | 0 | 0 | 0 | 0 | 0 | 0 | 0 | 0 | 0 | 0 | 2.29 |  | 3.03 | 1.29 |  |  |  |  | 0.39
7 | 93 | 7 | 0 | 0 | 0 | 0 | 0 | 0 | 0 | 0 | 0 | 0 | 0 | 0 | 0 | 2.3 |  | 3.04 | 1.31 |  |  |  |  | 0.45
8 | 92 | 8 | 0 | 0 | 0 | 0 | 0 | 0 | 0 | 0 | 0 | 0 | 0 | 0 | 0 | 2.31 |  | 3.04 | 1.33 |  |  |  |  | 0.5
9 | 91 | 9 | 0 | 0 | 0 | 0 | 0 | 0 | 0 | 0 | 0 | 0 | 0 | 0 | 0 | 2.32 |  | 3.05 | 1.34 |  |  |  |  | 0.54
10 | 90 | 10 | 0 | 0 | 0 | 0 | 0 | 0 | 0 | 0 | 0 | 0 | 0 | 0 | 0 | 2.33 |  | 3.05 | 1.35 |  |  |  |  | 0.58
11 | 89 | 11 | 0 | 0 | 0 | 0 | 0 | 0 | 0 | 0 | 0 | 0 | 0 | 0 | 0 | 2.34 |  | 3.05 | 1.37 |  |  |  |  | 0.62
12 | 88 | 12 | 0 | 0 | 0 | 0 | 0 | 0 | 0 | 0 | 0 | 0 | 0 | 0 | 0 | 2.35 |  | 3.06 | 1.38 |  |  |  |  | 0.65
13 | 87 | 13 | 0 | 0 | 0 | 0 | 0 | 0 | 0 | 0 | 0 | 0 | 0 | 0 | 0 | 2.36 |  | 3.06 | 1.39 |  |  |  |  | 0.68
14 | 86 | 14 | 0 | 0 | 0 | 0 | 0 | 0 | 0 | 0 | 0 | 0 | 0 | 0 | 0 | 2.37 |  | 3.06 | 1.39 |  |  |  |  | 0.71
15 | 85 | 15 | 0 | 0 | 0 | 0 | 0 | 0 | 0 | 0 | 0 | 0 | 0 | 0 | 0 | 2.38 |  | 3.07 | 1.4 |  |  |  |  | 0.74
16 | 84 | 16 | 0 | 0 | 0 | 0 | 0 | 0 | 0 | 0 | 0 | 0 | 0 | 0 | 0 | 2.39 |  | 3.07 | 1.4 |  |  |  |  | 0.77
17 | 83 | 17 | 0 | 0 | 0 | 0 | 0 | 0 | 0 | 0 | 0 | 0 | 0 | 0 | 0 | 2.4 |  | 3.07 | 1.39 |  |  |  |  | 0.79
18 | 82 | 18 | 0 | 0 | 0 | 0 | 0 | 0 | 0 | 0 | 0 | 0 | 0 | 0 | 0 | 2.41 |  | 3.07 | 1.39 |  |  |  |  | 0.81
19 | 81 | 19 | 0 | 0 | 0 | 0 | 0 | 0 | 0 | 0 | 0 | 0 | 0 | 0 | 0 | 2.41 |  | 3.08 | 1.39 |  |  |  |  | 0.84
20 | 80 | 20 | 0 | 0 | 0 | 0 | 0 | 0 | 0 | 0 | 0 | 0 | 0 | 0 | 0 | 2.42 |  | 3.08 | 1.38 |  |  |  |  | 0.86
21 | 79 | 21 | 0 | 0 | 0 | 0 | 0 | 0 | 0 | 0 | 0 | 0 | 0 | 0 | 0 | 2.43 |  | 3.08 | 1.37 |  |  |  |  | 0.88
22 | 78 | 22 | 0 | 0 | 0 | 0 | 0 | 0 | 0 | 0 | 0 | 0 | 0 | 0 | 0 | 2.43 |  | 3.08 | 1.36 |  |  |  |  | 0.89
23 | 77 | 23 | 0 | 0 | 0 | 0 | 0 | 0 | 0 | 0 | 0 | 0 | 0 | 0 | 0 | 2.44 |  | 3.08 | 1.34 |  |  |  |  | 0.91
24 | 76 | 24 | 0 | 0 | 0 | 0 | 0 | 0 | 0 | 0 | 0 | 0 | 0 | 0 | 0 | 2.45 |  | 3.09 | 1.33 |  |  |  |  | 0.93
25 | 75 | 25 | 0 | 0 | 0 | 0 | 0 | 0 | 0 | 0 | 0 | 0 | 0 | 0 | 0 | 2.45 |  | 3.09 | 1.31 |  |  |  |  | 0.95
26 | 74 | 26 | 0 | 0 | 0 | 0 | 0 | 0 | 0 | 0 | 0 | 0 | 0 | 0 | 0 | 2.46 |  | 3.09 | 1.29 |  |  |  |  | 0.96
27 | 73 | 27 | 0 | 0 | 0 | 0 | 0 | 0 | 0 | 0 | 0 | 0 | 0 | 0 | 0 | 2.46 |  | 3.09 | 1.27 |  |  |  |  | 0.98
28 | 72 | 28 | 0 | 0 | 0 | 0 | 0 | 0 | 0 | 0 | 0 | 0 | 0 | 0 | 0 | 2.46 |  | 3.09 | 1.25 |  |  |  |  | 0.99
29 | 71 | 29 | 0 | 0 | 0 | 0 | 0 | 0 | 0 | 0 | 0 | 0 | 0 | 0 | 0 | 2.47 |  | 3.09 | 1.23 |  |  |  |  | 1.01
30 | 70 | 30 | 0 | 0 | 0 | 0 | 0 | 0 | 0 | 0 | 0 | 0 | 0 | 0 | 0 | 2.47 |  | 3.09 | 1.2 |  |  |  |  | 1.02
31 | 69 | 31 | 0 | 0 | 0 | 0 | 0 | 0 | 0 | 0 | 0 | 0 | 0 | 0 | 0 | 2.47 |  | 3.09 | 1.18 |  |  |  |  | 1.04
32 | 68 | 32 | 0 | 0 | 0 | 0 | 0 | 0 | 0 | 0 | 0 | 0 | 0 | 0 | 0 | 2.47 |  | 3.09 | 1.15 |  |  |  |  | 1.05
33 | 67 | 33 | 0 | 0 | 0 | 0 | 0 | 0 | 0 | 0 | 0 | 0 | 0 | 0 | 0 | 2.47 |  | 3.09 | 1.12 |  |  |  |  | 1.06
34 | 66 | 34 | 0 | 0 | 0 | 0 | 0 | 0 | 0 | 0 | 0 | 0 | 0 | 0 | 0 | 2.47 |  | 3.1 | 1.1 |  |  |  |  | 1.07
35 | 65 | 35 | 0 | 0 | 0 | 0 | 0 | 0 | 0 | 0 | 0 | 0 | 0 | 0 | 0 | 2.47 |  | 3.1 | 1.07 |  |  |  |  | 1.08
36 | 64 | 36 | 0 | 0 | 0 | 0 | 0 | 0 | 0 | 0 | 0 | 0 | 0 | 0 | 0 | 2.47 |  | 3.1 | 1.04 |  |  |  |  | 1.1
37 | 63 | 37 | 0 | 0 | 0 | 0 | 0 | 0 | 0 | 0 | 0 | 0 | 0 | 0 | 0 | 2.47 |  | 3.1 | 1.02 |  |  |  |  | 1.11
38 | 62 | 38 | 0 | 0 | 0 | 0 | 0 | 0 | 0 | 0 | 0 | 0 | 0 | 0 | 0 | 2.47 |  | 3.1 | 1 |  |  |  |  | 1.12
39 | 61 | 39 | 0 | 0 | 0 | 0 | 0 | 0 | 0 | 0 | 0 | 0 | 0 | 0 | 0 | 2.46 |  | 3.1 | 0.97 |  |  |  |  | 1.13
40 | 60 | 40 | 0 | 0 | 0 | 0 | 0 | 0 | 0 | 0 | 0 | 0 | 0 | 0 | 0 | 2.46 |  | 3.1 | 0.95 |  |  |  |  | 1.14
41 | 59 | 41 | 0 | 0 | 0 | 0 | 0 | 0 | 0 | 0 | 0 | 0 | 0 | 0 | 0 | 2.46 |  | 3.1 | 0.93 |  |  |  |  | 1.15
42 | 58 | 42 | 0 | 0 | 0 | 0 | 0 | 0 | 0 | 0 | 0 | 0 | 0 | 0 | 0 | 2.46 |  | 3.1 | 0.91 |  |  |  |  | 1.16
43 | 57 | 43 | 0 | 0 | 0 | 0 | 0 | 0 | 0 | 0 | 0 | 0 | 0 | 0 | 0 | 2.46 |  | 3.1 | 0.88 |  |  |  |  | 1.17
44 | 56 | 44 | 0 | 0 | 0 | 0 | 0 | 0 | 0 | 0 | 0 | 0 | 0 | 0 | 0 | 2.45 |  | 3.1 | 0.86 |  |  |  |  | 1.18
45 | 55 | 45 | 0 | 0 | 0 | 0 | 0 | 0 | 0 | 0 | 0 | 0 | 0 | 0 | 0 | 2.45 |  | 3.09 | 0.84 |  |  |  |  | 1.19
46 | 54 | 46 | 0 | 0 | 0 | 0 | 0 | 0 | 0 | 0 | 0 | 0 | 0 | 0 | 0 | 2.44 |  | 3.09 | 0.82 |  |  |  |  | 1.2
47 | 53 | 47 | 0 | 0 | 0 | 0 | 0 | 0 | 0 | 0 | 0 | 0 | 0 | 0 | 0 | 2.44 |  | 3.09 | 0.81 |  |  |  |  | 1.21
48 | 52 | 48 | 0 | 0 | 0 | 0 | 0 | 0 | 0 | 0 | 0 | 0 | 0 | 0 | 0 | 2.43 |  | 3.09 | 0.79 |  |  |  |  | 1.21
49 | 51 | 49 | 0 | 0 | 0 | 0 | 0 | 0 | 0 | 0 | 0 | 0 | 0 | 0 | 0 | 2.42 |  | 3.09 | 0.78 |  |  |  |  | 1.22
50 | 50 | 50 | 0 | 0 | 0 | 0 | 0 | 0 | 0 | 0 | 0 | 0 | 0 | 0 | 0 | 2.41 |  | 3.09 | 0.77 |  |  |  |  | 1.23
51 | 49 | 51 | 0 | 0 | 0 | 0 | 0 | 0 | 0 | 0 | 0 | 0 | 0 | 0 | 0 | 2.4 |  | 3.09 | 0.76 |  |  |  |  | 1.24
52 | 48 | 52 | 0 | 0 | 0 | 0 | 0 | 0 | 0 | 0 | 0 | 0 | 0 | 0 | 0 | 2.39 |  | 3.09 | 0.76 |  |  |  |  | 1.25
53 | 47 | 53 | 0 | 0 | 0 | 0 | 0 | 0 | 0 | 0 | 0 | 0 | 0 | 0 | 0 | 2.38 |  | 3.09 | 0.76 |  |  |  |  | 1.26
54 | 46 | 54 | 0 | 0 | 0 | 0 | 0 | 0 | 0 | 0 | 0 | 0 | 0 | 0 | 0 | 2.37 |  | 3.09 | 0.76 |  |  |  |  | 1.26
55 | 45 | 55 | 0 | 0 | 0 | 0 | 0 | 0 | 0 | 0 | 0 | 0 | 0 | 0 | 0 | 2.36 |  | 3.09 | 0.76 |  |  |  |  | 1.27
56 | 44 | 56 | 0 | 0 | 0 | 0 | 0 | 0 | 0 | 0 | 0 | 0 | 0 | 0 | 0 | 2.35 |  | 3.09 | 0.76 |  |  |  |  | 1.28
57 | 43 | 57 | 0 | 0 | 0 | 0 | 0 | 0 | 0 | 0 | 0 | 0 | 0 | 0 | 0 | 2.34 |  | 3.09 | 0.76 |  |  |  |  | 1.29
58 | 42 | 58 | 0 | 0 | 0 | 0 | 0 | 0 | 0 | 0 | 0 | 0 | 0 | 0 | 0 | 2.32 |  | 3.08 | 0.76 |  |  |  |  | 1.29
59 | 41 | 59 | 0 | 0 | 0 | 0 | 0 | 0 | 0 | 0 | 0 | 0 | 0 | 0 | 0 | 2.31 |  | 3.08 | 0.76 |  |  |  |  | 1.3
60 | 40 | 60 | 0 | 0 | 0 | 0 | 0 | 0 | 0 | 0 | 0 | 0 | 0 | 0 | 0 | 2.3 |  | 3.08 | 0.77 |  |  |  |  | 1.31
61 | 39 | 61 | 0 | 0 | 0 | 0 | 0 | 0 | 0 | 0 | 0 | 0 | 0 | 0 | 0 | 2.29 |  | 3.08 | 0.77 |  |  |  |  | 1.31
62 | 38 | 62 | 0 | 0 | 0 | 0 | 0 | 0 | 0 | 0 | 0 | 0 | 0 | 0 | 0 | 2.28 |  | 3.08 | 0.78 |  |  |  |  | 1.32
63 | 37 | 63 | 0 | 0 | 0 | 0 | 0 | 0 | 0 | 0 | 0 | 0 | 0 | 0 | 0 | 2.26 |  | 3.08 | 0.8 |  |  |  |  | 1.33
64 | 36 | 64 | 0 | 0 | 0 | 0 | 0 | 0 | 0 | 0 | 0 | 0 | 0 | 0 | 0 | 2.25 |  | 3.08 | 0.81 |  |  |  |  | 1.33
65 | 35 | 65 | 0 | 0 | 0 | 0 | 0 | 0 | 0 | 0 | 0 | 0 | 0 | 0 | 0 | 2.24 |  | 3.08 | 0.83 |  |  |  |  | 1.34
66 | 34 | 66 | 0 | 0 | 0 | 0 | 0 | 0 | 0 | 0 | 0 | 0 | 0 | 0 | 0 | 2.23 |  | 3.08 | 0.85 |  |  |  |  | 1.35
67 | 33 | 67 | 0 | 0 | 0 | 0 | 0 | 0 | 0 | 0 | 0 | 0 | 0 | 0 | 0 | 2.22 |  | 3.07 | 0.88 |  |  |  |  | 1.35
68 | 32 | 68 | 0 | 0 | 0 | 0 | 0 | 0 | 0 | 0 | 0 | 0 | 0 | 0 | 0 | 2.21 |  | 3.07 | 0.91 |  |  |  |  | 1.36
69 | 31 | 69 | 0 | 0 | 0 | 0 | 0 | 0 | 0 | 0 | 0 | 0 | 0 | 0 | 0 | 2.19 |  | 3.07 | 0.95 |  |  |  |  | 1.36
70 | 30 | 70 | 0 | 0 | 0 | 0 | 0 | 0 | 0 | 0 | 0 | 0 | 0 | 0 | 0 | 2.18 |  | 3.07 | 0.98 |  |  |  |  | 1.37
71 | 29 | 71 | 0 | 0 | 0 | 0 | 0 | 0 | 0 | 0 | 0 | 0 | 0 | 0 | 0 | 2.17 |  | 3.07 | 1.01 |  |  |  |  | 1.38
72 | 28 | 72 | 0 | 0 | 0 | 0 | 0 | 0 | 0 | 0 | 0 | 0 | 0 | 0 | 0 | 2.16 |  | 3.07 | 1.05 |  |  |  |  | 1.38
73 | 27 | 73 | 0 | 0 | 0 | 0 | 0 | 0 | 0 | 0 | 0 | 0 | 0 | 0 | 0 | 2.15 |  | 3.07 | 1.08 |  |  |  |  | 1.39
74 | 26 | 74 | 0 | 0 | 0 | 0 | 0 | 0 | 0 | 0 | 0 | 0 | 0 | 0 | 0 | 2.13 |  | 3.07 | 1.11 |  |  |  |  | 1.39
75 | 25 | 75 | 0 | 0 | 0 | 0 | 0 | 0 | 0 | 0 | 0 | 0 | 0 | 0 | 0 | 2.12 |  | 3.07 | 1.13 |  |  |  |  | 1.4
76 | 24 | 76 | 0 | 0 | 0 | 0 | 0 | 0 | 0 | 0 | 0 | 0 | 0 | 0 | 0 | 2.09 |  | 3.07 | 1.16 |  |  |  |  | 1.4
77 | 23 | 77 | 0 | 0 | 0 | 0 | 0 | 0 | 0 | 0 | 0 | 0 | 0 | 0 | 0 | 2.06 |  | 3.08 | 1.2 |  |  |  |  | 1.41
78 | 22 | 78 | 0 | 0 | 0 | 0 | 0 | 0 | 0 | 0 | 0 | 0 | 0 | 0 | 0 | 2.03 |  | 3.08 | 1.23 |  |  |  |  | 1.41
79 | 21 | 79 | 0 | 0 | 0 | 0 | 0 | 0 | 0 | 0 | 0 | 0 | 0 | 0 | 0 | 1.99 |  | 3.08 | 1.26 |  |  |  |  | 1.42
80 | 20 | 80 | 0 | 0 | 0 | 0 | 0 | 0 | 0 | 0 | 0 | 0 | 0 | 0 | 0 | 1.97 |  | 3.09 | 1.28 |  |  |  |  | 1.42
81 | 19 | 81 | 0 | 0 | 0 | 0 | 0 | 0 | 0 | 0 | 0 | 0 | 0 | 0 | 0 | 1.95 |  | 3.09 | 1.29 |  |  |  |  | 1.43
82 | 18 | 82 | 0 | 0 | 0 | 0 | 0 | 0 | 0 | 0 | 0 | 0 | 0 | 0 | 0 | 1.94 |  | 3.09 | 1.29 |  |  |  |  | 1.44
83 | 17 | 83 | 0 | 0 | 0 | 0 | 0 | 0 | 0 | 0 | 0 | 0 | 0 | 0 | 0 | 1.93 |  | 3.1 | 1.3 |  |  |  |  | 1.44
84 | 16 | 84 | 0 | 0 | 0 | 0 | 0 | 0 | 0 | 0 | 0 | 0 | 0 | 0 | 0 | 1.92 |  | 3.1 | 1.3 |  |  |  |  | 1.44
85 | 15 | 85 | 0 | 0 | 0 | 0 | 0 | 0 | 0 | 0 | 0 | 0 | 0 | 0 | 0 | 1.91 |  | 3.1 | 1.3 |  |  |  |  | 1.45
86 | 14 | 86 | 0 | 0 | 0 | 0 | 0 | 0 | 0 | 0 | 0 | 0 | 0 | 0 | 0 | 1.9 |  | 3.1 | 1.3 |  |  |  |  | 1.45
87 | 13 | 87 | 0 | 0 | 0 | 0 | 0 | 0 | 0 | 0 | 0 | 0 | 0 | 0 | 0 | 1.89 |  | 3.11 | 1.3 |  |  |  |  | 1.46
88 | 12 | 88 | 0 | 0 | 0 | 0 | 0 | 0 | 0 | 0 | 0 | 0 | 0 | 0 | 0 | 1.88 |  | 3.11 | 1.3 |  |  |  |  | 1.46
89 | 11 | 89 | 0 | 0 | 0 | 0 | 0 | 0 | 0 | 0 | 0 | 0 | 0 | 0 | 0 | 1.87 |  | 3.11 | 1.29 |  |  |  |  | 1.47
90 | 10 | 90 | 0 | 0 | 0 | 0 | 0 | 0 | 0 | 0 | 0 | 0 | 0 | 0 | 0 | 1.86 |  | 3.12 | 1.29 |  |  |  |  | 1.47
91 | 9 | 91 | 0 | 0 | 0 | 0 | 0 | 0 | 0 | 0 | 0 | 0 | 0 | 0 | 0 | 1.85 |  | 3.12 | 1.29 |  |  |  |  | 1.48
92 | 8 | 92 | 0 | 0 | 0 | 0 | 0 | 0 | 0 | 0 | 0 | 0 | 0 | 0 | 0 | 1.83 |  | 3.12 | 1.28 |  |  |  |  | 1.48
93 | 7 | 93 | 0 | 0 | 0 | 0 | 0 | 0 | 0 | 0 | 0 | 0 | 0 | 0 | 0 | 1.82 |  | 3.12 | 1.27 |  |  |  |  | 1.49
94 | 6 | 94 | 0 | 0 | 0 | 0 | 0 | 0 | 0 | 0 | 0 | 0 | 0 | 0 | 0 | 1.81 |  | 3.13 | 1.27 |  |  |  |  | 1.49
95 | 5 | 95 | 0 | 0 | 0 | 0 | 0 | 0 | 0 | 0 | 0 | 0 | 0 | 0 | 0 | 1.79 |  | 3.13 | 1.26 |  |  |  |  | 1.49
96 | 4 | 96 | 0 | 0 | 0 | 0 | 0 | 0 | 0 | 0 | 0 | 0 | 0 | 0 | 0 | 1.78 |  | 3.13 | 1.26 |  |  |  |  | 1.5
97 | 3 | 97 | 0 | 0 | 0 | 0 | 0 | 0 | 0 | 0 | 0 | 0 | 0 | 0 | 0 | 1.76 |  | 3.14 | 1.25 |  |  |  |  | 1.5
98 | 2 | 98 | 0 | 0 | 0 | 0 | 0 | 0 | 0 | 0 | 0 | 0 | 0 | 0 | 0 | 1.74 |  | 3.14 | 1.24 |  |  |  |  | 1.51
99 | 1 | 99 | 0 | 0 | 0 | 0 | 0 | 0 | 0 | 0 | 0 | 0 | 0 | 0 | 0 | 1.72 |  | 3.14 | 1.23 |  |  |  |  | 1.51
100 | 0 | 100 | 0 | 0 | 0 | 0 | 0 | 0 | 0 | 0 | 0 | 0 | 0 | 0 | 0 | 1.69 |  | 3.14 | 1.23 |  |  |  |  | 1.52
101 | 100 | 0 | 0 | 0 | 0 | 0 | 0 | 0 | 0 | 0 | 0 | 0 | 0 | 0 | 0 | 2.23 |  | 3 | 0.93 |  |  |  |  | -0.38
102 | 99 | 1 | 0 | 0 | 0 | 0 | 0 | 0 | 0 | 0 | 0 | 0 | 0 | 0 | 0 | 2.24 |  | 3.01 | 1.08 |  |  |  |  | -0.11
103 | 98 | 2 | 0 | 0 | 0 | 0 | 0 | 0 | 0 | 0 | 0 | 0 | 0 | 0 | 0 | 2.25 |  | 3.01 | 1.15 |  |  |  |  | 0.05
104 | 97 | 3 | 0 | 0 | 0 | 0 | 0 | 0 | 0 | 0 | 0 | 0 | 0 | 0 | 0 | 2.26 |  | 3.02 | 1.2 |  |  |  |  | 0.16
105 | 96 | 4 | 0 | 0 | 0 | 0 | 0 | 0 | 0 | 0 | 0 | 0 | 0 | 0 | 0 | 2.27 |  | 3.02 | 1.25 |  |  |  |  | 0.25
106 | 95 | 5 | 0 | 0 | 0 | 0 | 0 | 0 | 0 | 0 | 0 | 0 | 0 | 0 | 0 | 2.28 |  | 3.03 | 1.27 |  |  |  |  | 0.33
107 | 94 | 6 | 0 | 0 | 0 | 0 | 0 | 0 | 0 | 0 | 0 | 0 | 0 | 0 | 0 | 2.29 |  | 3.03 | 1.29 |  |  |  |  | 0.39
108 | 93 | 7 | 0 | 0 | 0 | 0 | 0 | 0 | 0 | 0 | 0 | 0 | 0 | 0 | 0 | 2.3 |  | 3.04 | 1.31 |  |  |  |  | 0.45
109 | 92 | 8 | 0 | 0 | 0 | 0 | 0 | 0 | 0 | 0 | 0 | 0 | 0 | 0 | 0 | 2.31 |  | 3.04 | 1.33 |  |  |  |  | 0.5
110 | 91 | 9 | 0 | 0 | 0 | 0 | 0 | 0 | 0 | 0 | 0 | 0 | 0 | 0 | 0 | 2.32 |  | 3.05 | 1.34 |  |  |  |  | 0.54
111 | 90 | 10 | 0 | 0 | 0 | 0 | 0 | 0 | 0 | 0 | 0 | 0 | 0 | 0 | 0 | 2.33 |  | 3.05 | 1.35 |  |  |  |  | 0.58
112 | 89 | 11 | 0 | 0 | 0 | 0 | 0 | 0 | 0 | 0 | 0 | 0 | 0 | 0 | 0 | 2.34 |  | 3.05 | 1.37 |  |  |  |  | 0.62
113 | 88 | 12 | 0 | 0 | 0 | 0 | 0 | 0 | 0 | 0 | 0 | 0 | 0 | 0 | 0 | 2.35 |  | 3.06 | 1.38 |  |  |  |  | 0.65
114 | 87 | 13 | 0 | 0 | 0 | 0 | 0 | 0 | 0 | 0 | 0 | 0 | 0 | 0 | 0 | 2.36 |  | 3.06 | 1.39 |  |  |  |  | 0.68
115 | 86 | 14 | 0 | 0 | 0 | 0 | 0 | 0 | 0 | 0 | 0 | 0 | 0 | 0 | 0 | 2.37 |  | 3.06 | 1.39 |  |  |  |  | 0.71
116 | 85 | 15 | 0 | 0 | 0 | 0 | 0 | 0 | 0 | 0 | 0 | 0 | 0 | 0 | 0 | 2.38 |  | 3.07 | 1.4 |  |  |  |  | 0.74
117 | 84 | 16 | 0 | 0 | 0 | 0 | 0 | 0 | 0 | 0 | 0 | 0 | 0 | 0 | 0 | 2.39 |  | 3.07 | 1.4 |  |  |  |  | 0.77
118 | 83 | 17 | 0 | 0 | 0 | 0 | 0 | 0 | 0 | 0 | 0 | 0 | 0 | 0 | 0 | 2.4 |  | 3.07 | 1.39 |  |  |  |  | 0.79
119 | 82 | 18 | 0 | 0 | 0 | 0 | 0 | 0 | 0 | 0 | 0 | 0 | 0 | 0 | 0 | 2.41 |  | 3.07 | 1.39 |  |  |  |  | 0.81
120 | 81 | 19 | 0 | 0 | 0 | 0 | 0 | 0 | 0 | 0 | 0 | 0 | 0 | 0 | 0 | 2.41 |  | 3.08 | 1.39 |  |  |  |  | 0.84
121 | 80 | 20 | 0 | 0 | 0 | 0 | 0 | 0 | 0 | 0 | 0 | 0 | 0 | 0 | 0 | 2.42 |  | 3.08 | 1.38 |  |  |  |  | 0.86
122 | 79 | 21 | 0 | 0 | 0 | 0 | 0 | 0 | 0 | 0 | 0 | 0 | 0 | 0 | 0 | 2.43 |  | 3.08 | 1.37 |  |  |  |  | 0.88
123 | 78 | 22 | 0 | 0 | 0 | 0 | 0 | 0 | 0 | 0 | 0 | 0 | 0 | 0 | 0 | 2.43 |  | 3.08 | 1.36 |  |  |  |  | 0.89
124 | 77 | 23 | 0 | 0 | 0 | 0 | 0 | 0 | 0 | 0 | 0 | 0 | 0 | 0 | 0 | 2.44 |  | 3.08 | 1.34 |  |  |  |  | 0.91
125 | 76 | 24 | 0 | 0 | 0 | 0 | 0 | 0 | 0 | 0 | 0 | 0 | 0 | 0 | 0 | 2.45 |  | 3.09 | 1.33 |  |  |  |  | 0.93
126 | 75 | 25 | 0 | 0 | 0 | 0 | 0 | 0 | 0 | 0 | 0 | 0 | 0 | 0 | 0 | 2.45 |  | 3.09 | 1.31 |  |  |  |  | 0.95
127 | 74 | 26 | 0 | 0 | 0 | 0 | 0 | 0 | 0 | 0 | 0 | 0 | 0 | 0 | 0 | 2.46 |  | 3.09 | 1.29 |  |  |  |  | 0.96
128 | 73 | 27 | 0 | 0 | 0 | 0 | 0 | 0 | 0 | 0 | 0 | 0 | 0 | 0 | 0 | 2.46 |  | 3.09 | 1.27 |  |  |  |  | 0.98
129 | 72 | 28 | 0 | 0 | 0 | 0 | 0 | 0 | 0 | 0 | 0 | 0 | 0 | 0 | 0 | 2.46 |  | 3.09 | 1.25 |  |  |  |  | 0.99
130 | 71 | 29 | 0 | 0 | 0 | 0 | 0 | 0 | 0 | 0 | 0 | 0 | 0 | 0 | 0 | 2.47 |  | 3.09 | 1.23 |  |  |  |  | 1.01
131 | 70 | 30 | 0 | 0 | 0 | 0 | 0 | 0 | 0 | 0 | 0 | 0 | 0 | 0 | 0 | 2.47 |  | 3.09 | 1.2 |  |  |  |  | 1.02
132 | 69 | 31 | 0 | 0 | 0 | 0 | 0 | 0 | 0 | 0 | 0 | 0 | 0 | 0 | 0 | 2.47 |  | 3.09 | 1.18 |  |  |  |  | 1.04
133 | 68 | 32 | 0 | 0 | 0 | 0 | 0 | 0 | 0 | 0 | 0 | 0 | 0 | 0 | 0 | 2.47 |  | 3.09 | 1.15 |  |  |  |  | 1.05
134 | 67 | 33 | 0 | 0 | 0 | 0 | 0 | 0 | 0 | 0 | 0 | 0 | 0 | 0 | 0 | 2.47 |  | 3.09 | 1.12 |  |  |  |  | 1.06
135 | 66 | 34 | 0 | 0 | 0 | 0 | 0 | 0 | 0 | 0 | 0 | 0 | 0 | 0 | 0 | 2.47 |  | 3.1 | 1.1 |  |  |  |  | 1.07
136 | 65 | 35 | 0 | 0 | 0 | 0 | 0 | 0 | 0 | 0 | 0 | 0 | 0 | 0 | 0 | 2.47 |  | 3.1 | 1.07 |  |  |  |  | 1.08
137 | 64 | 36 | 0 | 0 | 0 | 0 | 0 | 0 | 0 | 0 | 0 | 0 | 0 | 0 | 0 | 2.47 |  | 3.1 | 1.04 |  |  |  |  | 1.1
138 | 63 | 37 | 0 | 0 | 0 | 0 | 0 | 0 | 0 | 0 | 0 | 0 | 0 | 0 | 0 | 2.47 |  | 3.1 | 1.02 |  |  |  |  | 1.11
139 | 62 | 38 | 0 | 0 | 0 | 0 | 0 | 0 | 0 | 0 | 0 | 0 | 0 | 0 | 0 | 2.47 |  | 3.1 | 1 |  |  |  |  | 1.12
140 | 61 | 39 | 0 | 0 | 0 | 0 | 0 | 0 | 0 | 0 | 0 | 0 | 0 | 0 | 0 | 2.46 |  | 3.1 | 0.97 |  |  |  |  | 1.13
141 | 60 | 40 | 0 | 0 | 0 | 0 | 0 | 0 | 0 | 0 | 0 | 0 | 0 | 0 | 0 | 2.46 |  | 3.1 | 0.95 |  |  |  |  | 1.14
142 | 59 | 41 | 0 | 0 | 0 | 0 | 0 | 0 | 0 | 0 | 0 | 0 | 0 | 0 | 0 | 2.46 |  | 3.1 | 0.93 |  |  |  |  | 1.15
143 | 58 | 42 | 0 | 0 | 0 | 0 | 0 | 0 | 0 | 0 | 0 | 0 | 0 | 0 | 0 | 2.46 |  | 3.1 | 0.91 |  |  |  |  | 1.16
144 | 57 | 43 | 0 | 0 | 0 | 0 | 0 | 0 | 0 | 0 | 0 | 0 | 0 | 0 | 0 | 2.46 |  | 3.1 | 0.88 |  |  |  |  | 1.17
145 | 56 | 44 | 0 | 0 | 0 | 0 | 0 | 0 | 0 | 0 | 0 | 0 | 0 | 0 | 0 | 2.45 |  | 3.1 | 0.86 |  |  |  |  | 1.18
146 | 55 | 45 | 0 | 0 | 0 | 0 | 0 | 0 | 0 | 0 | 0 | 0 | 0 | 0 | 0 | 2.45 |  | 3.09 | 0.84 |  |  |  |  | 1.19
147 | 54 | 46 | 0 | 0 | 0 | 0 | 0 | 0 | 0 | 0 | 0 | 0 | 0 | 0 | 0 | 2.44 |  | 3.09 | 0.82 |  |  |  |  | 1.2
148 | 53 | 47 | 0 | 0 | 0 | 0 | 0 | 0 | 0 | 0 | 0 | 0 | 0 | 0 | 0 | 2.44 |  | 3.09 | 0.81 |  |  |  |  | 1.21
149 | 52 | 48 | 0 | 0 | 0 | 0 | 0 | 0 | 0 | 0 | 0 | 0 | 0 | 0 | 0 | 2.43 |  | 3.09 | 0.79 |  |  |  |  | 1.21
150 | 51 | 49 | 0 | 0 | 0 | 0 | 0 | 0 | 0 | 0 | 0 | 0 | 0 | 0 | 0 | 2.42 |  | 3.09 | 0.78 |  |  |  |  | 1.22
151 | 50 | 50 | 0 | 0 | 0 | 0 | 0 | 0 | 0 | 0 | 0 | 0 | 0 | 0 | 0 | 2.41 |  | 3.09 | 0.77 |  |  |  |  | 1.23
152 | 49 | 51 | 0 | 0 | 0 | 0 | 0 | 0 | 0 | 0 | 0 | 0 | 0 | 0 | 0 | 2.4 |  | 3.09 | 0.76 |  |  |  |  | 1.24
153 | 48 | 52 | 0 | 0 | 0 | 0 | 0 | 0 | 0 | 0 | 0 | 0 | 0 | 0 | 0 | 2.39 |  | 3.09 | 0.76 |  |  |  |  | 1.25
154 | 47 | 53 | 0 | 0 | 0 | 0 | 0 | 0 | 0 | 0 | 0 | 0 | 0 | 0 | 0 | 2.38 |  | 3.09 | 0.76 |  |  |  |  | 1.26
155 | 46 | 54 | 0 | 0 | 0 | 0 | 0 | 0 | 0 | 0 | 0 | 0 | 0 | 0 | 0 | 2.37 |  | 3.09 | 0.76 |  |  |  |  | 1.26
156 | 45 | 55 | 0 | 0 | 0 | 0 | 0 | 0 | 0 | 0 | 0 | 0 | 0 | 0 | 0 | 2.36 |  | 3.09 | 0.76 |  |  |  |  | 1.27
157 | 44 | 56 | 0 | 0 | 0 | 0 | 0 | 0 | 0 | 0 | 0 | 0 | 0 | 0 | 0 | 2.35 |  | 3.09 | 0.76 |  |  |  |  | 1.28
158 | 43 | 57 | 0 | 0 | 0 | 0 | 0 | 0 | 0 | 0 | 0 | 0 | 0 | 0 | 0 | 2.34 |  | 3.09 | 0.76 |  |  |  |  | 1.29
159 | 42 | 58 | 0 | 0 | 0 | 0 | 0 | 0 | 0 | 0 | 0 | 0 | 0 | 0 | 0 | 2.32 |  | 3.08 | 0.76 |  |  |  |  | 1.29
160 | 41 | 59 | 0 | 0 | 0 | 0 | 0 | 0 | 0 | 0 | 0 | 0 | 0 | 0 | 0 | 2.31 |  | 3.08 | 0.76 |  |  |  |  | 1.3
161 | 40 | 60 | 0 | 0 | 0 | 0 | 0 | 0 | 0 | 0 | 0 | 0 | 0 | 0 | 0 | 2.3 |  | 3.08 | 0.77 |  |  |  |  | 1.31
162 | 39 | 61 | 0 | 0 | 0 | 0 | 0 | 0 | 0 | 0 | 0 | 0 | 0 | 0 | 0 | 2.29 |  | 3.08 | 0.77 |  |  |  |  | 1.31
163 | 38 | 62 | 0 | 0 | 0 | 0 | 0 | 0 | 0 | 0 | 0 | 0 | 0 | 0 | 0 | 2.28 |  | 3.08 | 0.78 |  |  |  |  | 1.32
164 | 37 | 63 | 0 | 0 | 0 | 0 | 0 | 0 | 0 | 0 | 0 | 0 | 0 | 0 | 0 | 2.26 |  | 3.08 | 0.8 |  |  |  |  | 1.33
165 | 36 | 64 | 0 | 0 | 0 | 0 | 0 | 0 | 0 | 0 | 0 | 0 | 0 | 0 | 0 | 2.25 |  | 3.08 | 0.81 |  |  |  |  | 1.33
166 | 35 | 65 | 0 | 0 | 0 | 0 | 0 | 0 | 0 | 0 | 0 | 0 | 0 | 0 | 0 | 2.24 |  | 3.08 | 0.83 |  |  |  |  | 1.34
167 | 34 | 66 | 0 | 0 | 0 | 0 | 0 | 0 | 0 | 0 | 0 | 0 | 0 | 0 | 0 | 2.23 |  | 3.08 | 0.85 |  |  |  |  | 1.35
168 | 33 | 67 | 0 | 0 | 0 | 0 | 0 | 0 | 0 | 0 | 0 | 0 | 0 | 0 | 0 | 2.22 |  | 3.07 | 0.88 |  |  |  |  | 1.35
169 | 32 | 68 | 0 | 0 | 0 | 0 | 0 | 0 | 0 | 0 | 0 | 0 | 0 | 0 | 0 | 2.21 |  | 3.07 | 0.91 |  |  |  |  | 1.36
170 | 31 | 69 | 0 | 0 | 0 | 0 | 0 | 0 | 0 | 0 | 0 | 0 | 0 | 0 | 0 | 2.19 |  | 3.07 | 0.95 |  |  |  |  | 1.36
171 | 30 | 70 | 0 | 0 | 0 | 0 | 0 | 0 | 0 | 0 | 0 | 0 | 0 | 0 | 0 | 2.18 |  | 3.07 | 0.98 |  |  |  |  | 1.37
172 | 29 | 71 | 0 | 0 | 0 | 0 | 0 | 0 | 0 | 0 | 0 | 0 | 0 | 0 | 0 | 2.17 |  | 3.07 | 1.01 |  |  |  |  | 1.38
173 | 28 | 72 | 0 | 0 | 0 | 0 | 0 | 0 | 0 | 0 | 0 | 0 | 0 | 0 | 0 | 2.16 |  | 3.07 | 1.05 |  |  |  |  | 1.38
174 | 27 | 73 | 0 | 0 | 0 | 0 | 0 | 0 | 0 | 0 | 0 | 0 | 0 | 0 | 0 | 2.15 |  | 3.07 | 1.08 |  |  |  |  | 1.39
175 | 26 | 74 | 0 | 0 | 0 | 0 | 0 | 0 | 0 | 0 | 0 | 0 | 0 | 0 | 0 | 2.13 |  | 3.07 | 1.11 |  |  |  |  | 1.39
176 | 25 | 75 | 0 | 0 | 0 | 0 | 0 | 0 | 0 | 0 | 0 | 0 | 0 | 0 | 0 | 2.12 |  | 3.07 | 1.13 |  |  |  |  | 1.4
177 | 24 | 76 | 0 | 0 | 0 | 0 | 0 | 0 | 0 | 0 | 0 | 0 | 0 | 0 | 0 | 2.09 |  | 3.07 | 1.16 |  |  |  |  | 1.4
178 | 23 | 77 | 0 | 0 | 0 | 0 | 0 | 0 | 0 | 0 | 0 | 0 | 0 | 0 | 0 | 2.06 |  | 3.08 | 1.2 |  |  |  |  | 1.41
179 | 22 | 78 | 0 | 0 | 0 | 0 | 0 | 0 | 0 | 0 | 0 | 0 | 0 | 0 | 0 | 2.03 |  | 3.08 | 1.23 |  |  |  |  | 1.41
180 | 21 | 79 | 0 | 0 | 0 | 0 | 0 | 0 | 0 | 0 | 0 | 0 | 0 | 0 | 0 | 1.99 |  | 3.08 | 1.26 |  |  |  |  | 1.42
181 | 20 | 80 | 0 | 0 | 0 | 0 | 0 | 0 | 0 | 0 | 0 | 0 | 0 | 0 | 0 | 1.97 |  | 3.09 | 1.28 |  |  |  |  | 1.42
182 | 19 | 81 | 0 | 0 | 0 | 0 | 0 | 0 | 0 | 0 | 0 | 0 | 0 | 0 | 0 | 1.95 |  | 3.09 | 1.29 |  |  |  |  | 1.43
183 | 18 | 82 | 0 | 0 | 0 | 0 | 0 | 0 | 0 | 0 | 0 | 0 | 0 | 0 | 0 | 1.94 |  | 3.09 | 1.29 |  |  |  |  | 1.44
184 | 17 | 83 | 0 | 0 | 0 | 0 | 0 | 0 | 0 | 0 | 0 | 0 | 0 | 0 | 0 | 1.93 |  | 3.1 | 1.3 |  |  |  |  | 1.44
185 | 16 | 84 | 0 | 0 | 0 | 0 | 0 | 0 | 0 | 0 | 0 | 0 | 0 | 0 | 0 | 1.92 |  | 3.1 | 1.3 |  |  |  |  | 1.44
186 | 15 | 85 | 0 | 0 | 0 | 0 | 0 | 0 | 0 | 0 | 0 | 0 | 0 | 0 | 0 | 1.91 |  | 3.1 | 1.3 |  |  |  |  | 1.45
187 | 14 | 86 | 0 | 0 | 0 | 0 | 0 | 0 | 0 | 0 | 0 | 0 | 0 | 0 | 0 | 1.9 |  | 3.1 | 1.3 |  |  |  |  | 1.45
188 | 13 | 87 | 0 | 0 | 0 | 0 | 0 | 0 | 0 | 0 | 0 | 0 | 0 | 0 | 0 | 1.89 |  | 3.11 | 1.3 |  |  |  |  | 1.46
189 | 12 | 88 | 0 | 0 | 0 | 0 | 0 | 0 | 0 | 0 | 0 | 0 | 0 | 0 | 0 | 1.88 |  | 3.11 | 1.3 |  |  |  |  | 1.46
190 | 11 | 89 | 0 | 0 | 0 | 0 | 0 | 0 | 0 | 0 | 0 | 0 | 0 | 0 | 0 | 1.87 |  | 3.11 | 1.29 |  |  |  |  | 1.47
191 | 10 | 90 | 0 | 0 | 0 | 0 | 0 | 0 | 0 | 0 | 0 | 0 | 0 | 0 | 0 | 1.86 |  | 3.12 | 1.29 |  |  |  |  | 1.47
192 | 9 | 91 | 0 | 0 | 0 | 0 | 0 | 0 | 0 | 0 | 0 | 0 | 0 | 0 | 0 | 1.85 |  | 3.12 | 1.29 |  |  |  |  | 1.48
193 | 8 | 92 | 0 | 0 | 0 | 0 | 0 | 0 | 0 | 0 | 0 | 0 | 0 | 0 | 0 | 1.83 |  | 3.12 | 1.28 |  |  |  |  | 1.48
194 | 7 | 93 | 0 | 0 | 0 | 0 | 0 | 0 | 0 | 0 | 0 | 0 | 0 | 0 | 0 | 1.82 |  | 3.12 | 1.27 |  |  |  |  | 1.49
195 | 6 | 94 | 0 | 0 | 0 | 0 | 0 | 0 | 0 | 0 | 0 | 0 | 0 | 0 | 0 | 1.81 |  | 3.13 | 1.27 |  |  |  |  | 1.49
196 | 5 | 95 | 0 | 0 | 0 | 0 | 0 | 0 | 0 | 0 | 0 | 0 | 0 | 0 | 0 | 1.79 |  | 3.13 | 1.26 |  |  |  |  | 1.49
197 | 4 | 96 | 0 | 0 | 0 | 0 | 0 | 0 | 0 | 0 | 0 | 0 | 0 | 0 | 0 | 1.78 |  | 3.13 | 1.26 |  |  |  |  | 1.5
198 | 3 | 97 | 0 | 0 | 0 | 0 | 0 | 0 | 0 | 0 | 0 | 0 | 0 | 0 | 0 | 1.76 |  | 3.14 | 1.25 |  |  |  |  | 1.5
199 | 2 | 98 | 0 | 0 | 0 | 0 | 0 | 0 | 0 | 0 | 0 | 0 | 0 | 0 | 0 | 1.74 |  | 3.14 | 1.24 |  |  |  |  | 1.51
200 | 1 | 99 | 0 | 0 | 0 | 0 | 0 | 0 | 0 | 0 | 0 | 0 | 0 | 0 | 0 | 1.72 |  | 3.14 | 1.23 |  |  |  |  | 1.51
201 | 0 | 100 | 0 | 0 | 0 | 0 | 0 | 0 | 0 | 0 | 0 | 0 | 0 | 0 | 0 | 1.69 |  | 3.14 | 1.23 |  |  |  |  | 1.52
202 | 100 | 0 | 0 | 0 | 0 | 0 | 0 | 0 | 0 | 0 | 0 | 0 | 0 | 0 | 0 | 2.23 | 1.93 | 3.02 | 1.05 | 2.61 | 2.38 | 1.6 | 2 | -0.38
203 | 99 | 0 | 1 | 0 | 0 | 0 | 0 | 0 | 0 | 0 | 0 | 0 | 0 | 0 | 0 | 2.24 | 2.04 | 3.02 | [5 empty] | -0.24
204 | 98 | 0 | 2 | 0 | 0 | 0 | 0 | 0 | 0 | 0 | 0 | 0 | 0 | 0 | 0 | 2.24 | 2.18 | 3.02 | [5 empty] | -0.15
205 | 97 | 0 | 3 | 0 | 0 | 0 | 0 | 0 | 0 | 0 | 0 | 0 | 0 | 0 | 0 | 2.25 | 2.31 | 3.02 | [5 empty] | -0.07
206 | 96 | 0 | 4 | 0 | 0 | 0 | 0 | 0 | 0 | 0 | 0 | 0 | 0 | 0 | 0 | 2.25 | 2.41 | 3.02 | [5 empty] | 0
207 | 95 | 0 | 5 | 0 | 0 | 0 | 0 | 0 | 0 | 0 | 0 | 0 | 0 | 0 | 0 | 2.25 | 2.49 | 3.01 | 1.28 |  |  |  |  | 0.05
208 | 94 | 0 | 6 | 0 | 0 | 0 | 0 | 0 | 0 | 0 | 0 | 0 | 0 | 0 | 0 | 2.25 | 2.55 | 3.01 | [5 empty] | 0.1
209 | 93 | 0 | 7 | 0 | 0 | 0 | 0 | 0 | 0 | 0 | 0 | 0 | 0 | 0 | 0 | 2.26 | 2.6 | 3.01 | [5 empty] | 0.15
210 | 92 | 0 | 8 | 0 | 0 | 0 | 0 | 0 | 0 | 0 | 0 | 0 | 0 | 0 | 0 | 2.26 | 2.64 | 3.01 | [5 empty] | 0.19
211 | 91 | 0 | 9 | 0 | 0 | 0 | 0 | 0 | 0 | 0 | 0 | 0 | 0 | 0 | 0 | 2.26 | 2.68 | 3.01 | [5 empty] | 0.23
212 | 90 | 0 | 10 | 0 | 0 | 0 | 0 | 0 | 0 | 0 | 0 | 0 | 0 | 0 | 0 | 2.26 | 2.72 | 3 | 1.41 |  |  |  |  | 0.26
213 | 89 | 0 | 11 | 0 | 0 | 0 | 0 | 0 | 0 | 0 | 0 | 0 | 0 | 0 | 0 | 2.26 | 2.75 | 3 | [5 empty] | 0.29
214 | 88 | 0 | 12 | 0 | 0 | 0 | 0 | 0 | 0 | 0 | 0 | 0 | 0 | 0 | 0 | 2.26 | 2.78 | 3 | [5 empty] | 0.32
215 | 87 | 0 | 13 | 0 | 0 | 0 | 0 | 0 | 0 | 0 | 0 | 0 | 0 | 0 | 0 | 2.26 | 2.81 | 3 | [5 empty] | 0.35
216 | 86 | 0 | 14 | 0 | 0 | 0 | 0 | 0 | 0 | 0 | 0 | 0 | 0 | 0 | 0 | 2.25 | 2.83 | 2.99 | [5 empty] | 0.38
217 | 85 | 0 | 15 | 0 | 0 | 0 | 0 | 0 | 0 | 0 | 0 | 0 | 0 | 0 | 0 | 2.25 | 2.86 | 2.99 | 1.49 |  |  |  |  | 0.4
218 | 84 | 0 | 16 | 0 | 0 | 0 | 0 | 0 | 0 | 0 | 0 | 0 | 0 | 0 | 0 | 2.25 | 2.88 | 2.98 | [5 empty] | 0.43
219 | 83 | 0 | 17 | 0 | 0 | 0 | 0 | 0 | 0 | 0 | 0 | 0 | 0 | 0 | 0 | 2.24 | 2.9 | 2.98 | [5 empty] | 0.45
220 | 82 | 0 | 18 | 0 | 0 | 0 | 0 | 0 | 0 | 0 | 0 | 0 | 0 | 0 | 0 | 2.23 |  | 2.97 | [5 empty] | 0.47
221 | 81 | 0 | 19 | 0 | 0 | 0 | 0 | 0 | 0 | 0 | 0 | 0 | 0 | 0 | 0 | 2.23 |  | 2.97 | [5 empty] | 0.49
222 | 80 | 0 | 20 | 0 | 0 | 0 | 0 | 0 | 0 | 0 | 0 | 0 | 0 | 0 | 0 | 2.22 |  |  |  | 3.08 | 2.92 | 0.88 | 2.48 | 0.51
223 | 79 | 0 | 21 | 0 | 0 | 0 | 0 | 0 | 0 | 0 | 0 | 0 | 0 | 0 | 0 | 2.2 | [7 empty] | 0.53
224 | 78 | 0 | 22 | 0 | 0 | 0 | 0 | 0 | 0 | 0 | 0 | 0 | 0 | 0 | 0 | 2.19 | [7 empty] | 0.55
225 | 77 | 0 | 23 | 0 | 0 | 0 | 0 | 0 | 0 | 0 | 0 | 0 | 0 | 0 | 0 | 2.17 | [7 empty] | 0.56
226 | 76 | 0 | 24 | 0 | 0 | 0 | 0 | 0 | 0 | 0 | 0 | 0 | 0 | 0 | 0 | 2.15 | [7 empty] | 0.58
227 | 75 | 0 | 25 | 0 | 0 | 0 | 0 | 0 | 0 | 0 | 0 | 0 | 0 | 0 | 0 | 2.13 | [7 empty] | 0.59
228 | 74 | 0 | 26 | 0 | 0 | 0 | 0 | 0 | 0 | 0 | 0 | 0 | 0 | 0 | 0 | 2.1 | [7 empty] | 0.61
229 | 73 | 0 | 27 | 0 | 0 | 0 | 0 | 0 | 0 | 0 | 0 | 0 | 0 | 0 | 0 | 2.08 | [7 empty] | 0.62
230 | 72 | 0 | 28 | 0 | 0 | 0 | 0 | 0 | 0 | 0 | 0 | 0 | 0 | 0 | 0 | 2.05 | [7 empty] | 0.64
231 | 71 | 0 | 29 | 0 | 0 | 0 | 0 | 0 | 0 | 0 | 0 | 0 | 0 | 0 | 0 | 2.02 | [7 empty] | 0.65
232 | 70 | 0 | 30 | 0 | 0 | 0 | 0 | 0 | 0 | 0 | 0 | 0 | 0 | 0 | 0 | 1.99 | [7 empty] | 0.66
233 | 69 | 0 | 31 | 0 | 0 | 0 | 0 | 0 | 0 | 0 | 0 | 0 | 0 | 0 | 0 | 1.96 | [7 empty] | 0.68
234 | 68 | 0 | 32 | 0 | 0 | 0 | 0 | 0 | 0 | 0 | 0 | 0 | 0 | 0 | 0 | 1.92 | [7 empty] | 0.69
235 | 67 | 0 | 33 | 0 | 0 | 0 | 0 | 0 | 0 | 0 | 0 | 0 | 0 | 0 | 0 | 1.88 | [7 empty] | 0.7
236 | 66 | 0 | 34 | 0 | 0 | 0 | 0 | 0 | 0 | 0 | 0 | 0 | 0 | 0 | 0 | 1.85 | [7 empty] | 0.71
237 | 65 | 0 | 35 | 0 | 0 | 0 | 0 | 0 | 0 | 0 | 0 | 0 | 0 | 0 | 0 | 1.82 | [7 empty] | 0.72
238 | 64 | 0 | 36 | 0 | 0 | 0 | 0 | 0 | 0 | 0 | 0 | 0 | 0 | 0 | 0 | 1.81 | [7 empty] | 0.73
239 | 63 | 0 | 37 | 0 | 0 | 0 | 0 | 0 | 0 | 0 | 0 | 0 | 0 | 0 | 0 | 1.82 | [7 empty] | 0.75
240 | 62 | 0 | 38 | 0 | 0 | 0 | 0 | 0 | 0 | 0 | 0 | 0 | 0 | 0 | 0 | 1.81 | [7 empty] | 0.76
241 | 61 | 0 | 39 | 0 | 0 | 0 | 0 | 0 | 0 | 0 | 0 | 0 | 0 | 0 | 0 | 1.81 | 1.52 | 2.78 | [5 empty] | 0.77
242 | 60 | 0 | 40 | 0 | 0 | 0 | 0 | 0 | 0 | 0 | 0 | 0 | 0 | 0 | 0 | 1.8 | 1.51 | 2.8 | 1.77 |  |  |  |  | 0.78
243 | 59 | 0 | 41 | 0 | 0 | 0 | 0 | 0 | 0 | 0 | 0 | 0 | 0 | 0 | 0 | 1.79 | 1.49 | 2.81 | [5 empty] | 0.79
244 | 58 | 0 | 42 | 0 | 0 | 0 | 0 | 0 | 0 | 0 | 0 | 0 | 0 | 0 | 0 | 1.78 | 1.47 | 2.82 | [5 empty] | 0.8
245 | 57 | 0 | 43 | 0 | 0 | 0 | 0 | 0 | 0 | 0 | 0 | 0 | 0 | 0 | 0 | 1.77 | 1.44 | 2.84 | [5 empty] | 0.8
246 | 56 | 0 | 44 | 0 | 0 | 0 | 0 | 0 | 0 | 0 | 0 | 0 | 0 | 0 | 0 | 1.75 | 1.43 | 2.85 | [5 empty] | 0.81
247 | 55 | 0 | 45 | 0 | 0 | 0 | 0 | 0 | 0 | 0 | 0 | 0 | 0 | 0 | 0 | 1.74 | 1.41 | 2.86 |  | 2.7 | 2.24 | 1.85 | 1.98 | 0.82
248 | 54 | 0 | 46 | 0 | 0 | 0 | 0 | 0 | 0 | 0 | 0 | 0 | 0 | 0 | 0 | 1.72 | 1.38 | 2.86 | [5 empty] | 0.83
249 | 53 | 0 | 47 | 0 | 0 | 0 | 0 | 0 | 0 | 0 | 0 | 0 | 0 | 0 | 0 | 1.71 | 1.36 | 2.87 | [5 empty] | 0.84
250 | 52 | 0 | 48 | 0 | 0 | 0 | 0 | 0 | 0 | 0 | 0 | 0 | 0 | 0 | 0 | 1.69 | 1.35 | 2.88 | [5 empty] | 0.85
251 | 51 | 0 | 49 | 0 | 0 | 0 | 0 | 0 | 0 | 0 | 0 | 0 | 0 | 0 | 0 | 1.68 | 1.33 | 2.89 | [5 empty] | 0.86
252 | 50 | 0 | 50 | 0 | 0 | 0 | 0 | 0 | 0 | 0 | 0 | 0 | 0 | 0 | 0 | 1.66 | 1.32 | 2.9 | 1.55 |  |  |  |  | 0.87
253 | 49 | 0 | 51 | 0 | 0 | 0 | 0 | 0 | 0 | 0 | 0 | 0 | 0 | 0 | 0 | 1.64 | 1.32 | 2.9 | [5 empty] | 0.87
254 | 48 | 0 | 52 | 0 | 0 | 0 | 0 | 0 | 0 | 0 | 0 | 0 | 0 | 0 | 0 | 1.63 | 1.32 | 2.91 | [5 empty] | 0.88
255 | 47 | 0 | 53 | 0 | 0 | 0 | 0 | 0 | 0 | 0 | 0 | 0 | 0 | 0 | 0 | 1.61 | 1.32 | 2.91 | [5 empty] | 0.89
256 | 46 | 0 | 54 | 0 | 0 | 0 | 0 | 0 | 0 | 0 | 0 | 0 | 0 | 0 | 0 | 1.59 | 1.33 | 2.92 | [5 empty] | 0.9
257 | 45 | 0 | 55 | 0 | 0 | 0 | 0 | 0 | 0 | 0 | 0 | 0 | 0 | 0 | 0 | 1.57 | 1.33 | 2.92 | [5 empty] | 0.9
258 | 44 | 0 | 56 | 0 | 0 | 0 | 0 | 0 | 0 | 0 | 0 | 0 | 0 | 0 | 0 | 1.55 | 1.35 | 2.93 | [5 empty] | 0.91
259 | 43 | 0 | 57 | 0 | 0 | 0 | 0 | 0 | 0 | 0 | 0 | 0 | 0 | 0 | 0 | 1.54 | 1.36 | 2.93 | [5 empty] | 0.92
260 | 42 | 0 | 58 | 0 | 0 | 0 | 0 | 0 | 0 | 0 | 0 | 0 | 0 | 0 | 0 | 1.52 | 1.38 | 2.93 | [5 empty] | 0.92
261 | 41 | 0 | 59 | 0 | 0 | 0 | 0 | 0 | 0 | 0 | 0 | 0 | 0 | 0 | 0 | 1.5 | 1.39 | 2.94 | [5 empty] | 0.93
262 | 40 | 0 | 60 | 0 | 0 | 0 | 0 | 0 | 0 | 0 | 0 | 0 | 0 | 0 | 0 | 1.48 | 1.39 | 2.94 | 1.35 |  |  |  |  | 0.94
263 | 39 | 0 | 61 | 0 | 0 | 0 | 0 | 0 | 0 | 0 | 0 | 0 | 0 | 0 | 0 | 1.46 | 1.39 | 2.94 | [5 empty] | 0.94
264 | 38 | 0 | 62 | 0 | 0 | 0 | 0 | 0 | 0 | 0 | 0 | 0 | 0 | 0 | 0 | 1.44 | 1.39 | 2.94 | [5 empty] | 0.95
265 | 37 | 0 | 63 | 0 | 0 | 0 | 0 | 0 | 0 | 0 | 0 | 0 | 0 | 0 | 0 | 1.42 | 1.38 | 2.94 | [5 empty] | 0.96
266 | 36 | 0 | 64 | 0 | 0 | 0 | 0 | 0 | 0 | 0 | 0 | 0 | 0 | 0 | 0 | 1.4 | 1.38 | 2.94 | [5 empty] | 0.96
267 | 35 | 0 | 65 | 0 | 0 | 0 | 0 | 0 | 0 | 0 | 0 | 0 | 0 | 0 | 0 | 1.38 | 1.38 | 2.95 | [5 empty] | 0.97
268 | 34 | 0 | 66 | 0 | 0 | 0 | 0 | 0 | 0 | 0 | 0 | 0 | 0 | 0 | 0 | 1.36 | 1.36 | 2.95 | [5 empty] | 0.98
269 | 33 | 0 | 67 | 0 | 0 | 0 | 0 | 0 | 0 | 0 | 0 | 0 | 0 | 0 | 0 | 1.34 | 1.35 | 2.95 | [5 empty] | 0.98
270 | 32 | 0 | 68 | 0 | 0 | 0 | 0 | 0 | 0 | 0 | 0 | 0 | 0 | 0 | 0 | 1.32 | 1.35 | 2.95 | [5 empty] | 0.99
271 | 31 | 0 | 69 | 0 | 0 | 0 | 0 | 0 | 0 | 0 | 0 | 0 | 0 | 0 | 0 | 1.29 | 1.33 | 2.95 | [5 empty] | 0.99
272 | 30 | 0 | 70 | 0 | 0 | 0 | 0 | 0 | 0 | 0 | 0 | 0 | 0 | 0 | 0 | 1.27 | 1.3 | 2.94 | 1.23 |  |  |  |  | 1
273 | 29 | 0 | 71 | 0 | 0 | 0 | 0 | 0 | 0 | 0 | 0 | 0 | 0 | 0 | 0 | 1.25 | 1.28 | 2.94 | [5 empty] | 1.01
274 | 28 | 0 | 72 | 0 | 0 | 0 | 0 | 0 | 0 | 0 | 0 | 0 | 0 | 0 | 0 | 1.23 | 1.24 | 2.94 | [5 empty] | 1.01
275 | 27 | 0 | 73 | 0 | 0 | 0 | 0 | 0 | 0 | 0 | 0 | 0 | 0 | 0 | 0 | 1.2 | 1.22 | 2.94 | [5 empty] | 1.02
276 | 26 | 0 | 74 | 0 | 0 | 0 | 0 | 0 | 0 | 0 | 0 | 0 | 0 | 0 | 0 | 1.18 | 1.18 | 2.94 | [5 empty] | 1.02
277 | 25 | 0 | 75 | 0 | 0 | 0 | 0 | 0 | 0 | 0 | 0 | 0 | 0 | 0 | 0 | 1.16 | 1.16 | 2.94 | [5 empty] | 1.03
278 | 24 | 0 | 76 | 0 | 0 | 0 | 0 | 0 | 0 | 0 | 0 | 0 | 0 | 0 | 0 | 1.14 | 1.13 | 2.93 | [5 empty] | 1.03
279 | 23 | 0 | 77 | 0 | 0 | 0 | 0 | 0 | 0 | 0 | 0 | 0 | 0 | 0 | 0 | 1.12 | 1.08 | 2.93 | [5 empty] | 1.04
280 | 22 | 0 | 78 | 0 | 0 | 0 | 0 | 0 | 0 | 0 | 0 | 0 | 0 | 0 | 0 | 1.09 | 1.05 | 2.93 |  | 2.75 | 2.19 | 1.9 | 2.1 | 1.04
281 | 21 | 0 | 79 | 0 | 0 | 0 | 0 | 0 | 0 | 0 | 0 | 0 | 0 | 0 | 0 | 1.07 | 1.05 | 2.93 | [5 empty] | 1.05
282 | 20 | 0 | 80 | 0 | 0 | 0 | 0 | 0 | 0 | 0 | 0 | 0 | 0 | 0 | 0 | 1.05 | 1.05 | 2.92 | 1.17 |  |  |  |  | 1.05
283 | 19 | 0 | 81 | 0 | 0 | 0 | 0 | 0 | 0 | 0 | 0 | 0 | 0 | 0 | 0 | 1.03 | 1.08 | 2.92 | [5 empty] | 1.06
284 | 18 | 0 | 82 | 0 | 0 | 0 | 0 | 0 | 0 | 0 | 0 | 0 | 0 | 0 | 0 | 1.01 | 1.1 | 2.91 | [5 empty] | 1.06
285 | 17 | 0 | 83 | 0 | 0 | 0 | 0 | 0 | 0 | 0 | 0 | 0 | 0 | 0 | 0 | 0.98 | 1.13 | 2.91 | [5 empty] | 1.07
286 | 16 | 0 | 84 | 0 | 0 | 0 | 0 | 0 | 0 | 0 | 0 | 0 | 0 | 0 | 0 | 0.96 | 1.16 | 2.9 | 1.16 |  |  |  |  | 1.07
287 | 15 | 0 | 85 | 0 | 0 | 0 | 0 | 0 | 0 | 0 | 0 | 0 | 0 | 0 | 0 | 0.94 | 1.2 | 2.9 | [5 empty] | 1.08
288 | 14 | 0 | 86 | 0 | 0 | 0 | 0 | 0 | 0 | 0 | 0 | 0 | 0 | 0 | 0 | 0.91 | 1.22 | 2.89 | [5 empty] | 1.08
289 | 13 | 0 | 87 | 0 | 0 | 0 | 0 | 0 | 0 | 0 | 0 | 0 | 0 | 0 | 0 | 0.89 | 1.26 | 2.89 | [5 empty] | 1.09
290 | 12 | 0 | 88 | 0 | 0 | 0 | 0 | 0 | 0 | 0 | 0 | 0 | 0 | 0 | 0 | 0.87 | 1.3 | 2.88 | [5 empty] | 1.09
291 | 11 | 0 | 89 | 0 | 0 | 0 | 0 | 0 | 0 | 0 | 0 | 0 | 0 | 0 | 0 | 0.85 | 1.35 | 2.88 | [5 empty] | 1.1
292 | 10 | 0 | 90 | 0 | 0 | 0 | 0 | 0 | 0 | 0 | 0 | 0 | 0 | 0 | 0 | 0.82 | 1.38 | 2.87 | 1.12 |  |  |  |  | 1.1
293 | 9 | 0 | 91 | 0 | 0 | 0 | 0 | 0 | 0 | 0 | 0 | 0 | 0 | 0 | 0 | 0.8 | 1.46 | 2.86 | [5 empty] | 1.11
294 | 8 | 0 | 92 | 0 | 0 | 0 | 0 | 0 | 0 | 0 | 0 | 0 | 0 | 0 | 0 | 0.78 | 1.51 | 2.85 | [5 empty] | 1.11
295 | 7 | 0 | 93 | 0 | 0 | 0 | 0 | 0 | 0 | 0 | 0 | 0 | 0 | 0 | 0 | 0.76 | 1.55 | 2.85 | [5 empty] | 1.11
296 | 6 | 0 | 94 | 0 | 0 | 0 | 0 | 0 | 0 | 0 | 0 | 0 | 0 | 0 | 0 | 0.74 | 1.6 | 2.84 | [5 empty] | 1.12
297 | 5 | 0 | 95 | 0 | 0 | 0 | 0 | 0 | 0 | 0 | 0 | 0 | 0 | 0 | 0 | 0.71 | 1.64 | 2.83 | [5 empty] | 1.12
298 | 4 | 0 | 96 | 0 | 0 | 0 | 0 | 0 | 0 | 0 | 0 | 0 | 0 | 0 | 0 | 0.69 | 1.67 | 2.82 | [5 empty] | 1.13
299 | 3 | 0 | 97 | 0 | 0 | 0 | 0 | 0 | 0 | 0 | 0 | 0 | 0 | 0 | 0 | 0.67 | 1.7 | 2.81 | [5 empty] | 1.13
300 | 2 | 0 | 98 | 0 | 0 | 0 | 0 | 0 | 0 | 0 | 0 | 0 | 0 | 0 | 0 | 0.64 | 1.73 | 2.8 | [5 empty] | 1.13
301 | 1 | 0 | 99 | 0 | 0 | 0 | 0 | 0 | 0 | 0 | 0 | 0 | 0 | 0 | 0 | 0.62 | 1.75 | 2.79 | [5 empty] | 1.14
302 | 0 | 0 | 100 | 0 | 0 | 0 | 0 | 0 | 0 | 0 | 0 | 0 | 0 | 0 | 0 | 0.6 | 1.77 | 2.78 | 0.95 | 2.65 | 2.24 | 1.85 | 2 | 1.14
303 | 100 | 0 | 0 | 0 | 0 | 0 | 0 | 0 | 0 | 0 | 0 | 0 | 0 | 0 | 0 | 2.23 | 1.93 | 3.02 | 1.05 | 2.61 | 2.38 | 1.6 | 2 | -0.38
304 | 99 | 0 | 1 | 0 | 0 | 0 | 0 | 0 | 0 | 0 | 0 | 0 | 0 | 0 | 0 | 2.24 | 2.04 | 3.02 | [5 empty] | -0.24
305 | 98 | 0 | 2 | 0 | 0 | 0 | 0 | 0 | 0 | 0 | 0 | 0 | 0 | 0 | 0 | 2.24 | 2.18 | 3.02 | [5 empty] | -0.15
306 | 97 | 0 | 3 | 0 | 0 | 0 | 0 | 0 | 0 | 0 | 0 | 0 | 0 | 0 | 0 | 2.25 | 2.31 | 3.02 | [5 empty] | -0.07
307 | 96 | 0 | 4 | 0 | 0 | 0 | 0 | 0 | 0 | 0 | 0 | 0 | 0 | 0 | 0 | 2.25 | 2.41 | 3.02 | [5 empty] | 0
308 | 95 | 0 | 5 | 0 | 0 | 0 | 0 | 0 | 0 | 0 | 0 | 0 | 0 | 0 | 0 | 2.25 | 2.49 | 3.01 | 1.28 |  |  |  |  | 0.05
309 | 94 | 0 | 6 | 0 | 0 | 0 | 0 | 0 | 0 | 0 | 0 | 0 | 0 | 0 | 0 | 2.25 | 2.55 | 3.01 | [5 empty] | 0.1
310 | 93 | 0 | 7 | 0 | 0 | 0 | 0 | 0 | 0 | 0 | 0 | 0 | 0 | 0 | 0 | 2.26 | 2.6 | 3.01 | [5 empty] | 0.15
311 | 92 | 0 | 8 | 0 | 0 | 0 | 0 | 0 | 0 | 0 | 0 | 0 | 0 | 0 | 0 | 2.26 | 2.64 | 3.01 | [5 empty] | 0.19
312 | 91 | 0 | 9 | 0 | 0 | 0 | 0 | 0 | 0 | 0 | 0 | 0 | 0 | 0 | 0 | 2.26 | 2.68 | 3.01 | [5 empty] | 0.23
313 | 90 | 0 | 10 | 0 | 0 | 0 | 0 | 0 | 0 | 0 | 0 | 0 | 0 | 0 | 0 | 2.26 | 2.72 | 3 | 1.41 |  |  |  |  | 0.26
314 | 89 | 0 | 11 | 0 | 0 | 0 | 0 | 0 | 0 | 0 | 0 | 0 | 0 | 0 | 0 | 2.26 | 2.75 | 3 | [5 empty] | 0.29
315 | 88 | 0 | 12 | 0 | 0 | 0 | 0 | 0 | 0 | 0 | 0 | 0 | 0 | 0 | 0 | 2.26 | 2.78 | 3 | [5 empty] | 0.32
316 | 87 | 0 | 13 | 0 | 0 | 0 | 0 | 0 | 0 | 0 | 0 | 0 | 0 | 0 | 0 | 2.26 | 2.81 | 3 | [5 empty] | 0.35
317 | 86 | 0 | 14 | 0 | 0 | 0 | 0 | 0 | 0 | 0 | 0 | 0 | 0 | 0 | 0 | 2.25 | 2.83 | 2.99 | [5 empty] | 0.38
318 | 85 | 0 | 15 | 0 | 0 | 0 | 0 | 0 | 0 | 0 | 0 | 0 | 0 | 0 | 0 | 2.25 | 2.86 | 2.99 | 1.49 |  |  |  |  | 0.4
319 | 84 | 0 | 16 | 0 | 0 | 0 | 0 | 0 | 0 | 0 | 0 | 0 | 0 | 0 | 0 | 2.25 | 2.88 | 2.98 | [5 empty] | 0.43
320 | 83 | 0 | 17 | 0 | 0 | 0 | 0 | 0 | 0 | 0 | 0 | 0 | 0 | 0 | 0 | 2.24 | 2.9 | 2.98 | [5 empty] | 0.45
321 | 82 | 0 | 18 | 0 | 0 | 0 | 0 | 0 | 0 | 0 | 0 | 0 | 0 | 0 | 0 | 2.23 |  | 2.97 | [5 empty] | 0.47
322 | 81 | 0 | 19 | 0 | 0 | 0 | 0 | 0 | 0 | 0 | 0 | 0 | 0 | 0 | 0 | 2.23 |  | 2.97 | [5 empty] | 0.49
323 | 80 | 0 | 20 | 0 | 0 | 0 | 0 | 0 | 0 | 0 | 0 | 0 | 0 | 0 | 0 | 2.22 |  |  |  | 3.08 | 2.92 | 0.88 | 2.48 | 0.51
324 | 79 | 0 | 21 | 0 | 0 | 0 | 0 | 0 | 0 | 0 | 0 | 0 | 0 | 0 | 0 | 2.2 | [7 empty] | 0.53
325 | 78 | 0 | 22 | 0 | 0 | 0 | 0 | 0 | 0 | 0 | 0 | 0 | 0 | 0 | 0 | 2.19 | [7 empty] | 0.55
326 | 77 | 0 | 23 | 0 | 0 | 0 | 0 | 0 | 0 | 0 | 0 | 0 | 0 | 0 | 0 | 2.17 | [7 empty] | 0.56
327 | 76 | 0 | 24 | 0 | 0 | 0 | 0 | 0 | 0 | 0 | 0 | 0 | 0 | 0 | 0 | 2.15 | [7 empty] | 0.58
328 | 75 | 0 | 25 | 0 | 0 | 0 | 0 | 0 | 0 | 0 | 0 | 0 | 0 | 0 | 0 | 2.13 | [7 empty] | 0.59
329 | 74 | 0 | 26 | 0 | 0 | 0 | 0 | 0 | 0 | 0 | 0 | 0 | 0 | 0 | 0 | 2.1 | [7 empty] | 0.61
330 | 73 | 0 | 27 | 0 | 0 | 0 | 0 | 0 | 0 | 0 | 0 | 0 | 0 | 0 | 0 | 2.08 | [7 empty] | 0.62
331 | 72 | 0 | 28 | 0 | 0 | 0 | 0 | 0 | 0 | 0 | 0 | 0 | 0 | 0 | 0 | 2.05 | [7 empty] | 0.64
332 | 71 | 0 | 29 | 0 | 0 | 0 | 0 | 0 | 0 | 0 | 0 | 0 | 0 | 0 | 0 | 2.02 | [7 empty] | 0.65
333 | 70 | 0 | 30 | 0 | 0 | 0 | 0 | 0 | 0 | 0 | 0 | 0 | 0 | 0 | 0 | 1.99 | [7 empty] | 0.66
334 | 69 | 0 | 31 | 0 | 0 | 0 | 0 | 0 | 0 | 0 | 0 | 0 | 0 | 0 | 0 | 1.96 | [7 empty] | 0.68
335 | 68 | 0 | 32 | 0 | 0 | 0 | 0 | 0 | 0 | 0 | 0 | 0 | 0 | 0 | 0 | 1.92 | [7 empty] | 0.69
336 | 67 | 0 | 33 | 0 | 0 | 0 | 0 | 0 | 0 | 0 | 0 | 0 | 0 | 0 | 0 | 1.88 | [7 empty] | 0.7
337 | 66 | 0 | 34 | 0 | 0 | 0 | 0 | 0 | 0 | 0 | 0 | 0 | 0 | 0 | 0 | 1.85 | [7 empty] | 0.71
338 | 65 | 0 | 35 | 0 | 0 | 0 | 0 | 0 | 0 | 0 | 0 | 0 | 0 | 0 | 0 | 1.82 | [7 empty] | 0.72
339 | 64 | 0 | 36 | 0 | 0 | 0 | 0 | 0 | 0 | 0 | 0 | 0 | 0 | 0 | 0 | 1.81 | [7 empty] | 0.73
340 | 63 | 0 | 37 | 0 | 0 | 0 | 0 | 0 | 0 | 0 | 0 | 0 | 0 | 0 | 0 | 1.82 | [7 empty] | 0.75
341 | 62 | 0 | 38 | 0 | 0 | 0 | 0 | 0 | 0 | 0 | 0 | 0 | 0 | 0 | 0 | 1.81 | [7 empty] | 0.76
342 | 61 | 0 | 39 | 0 | 0 | 0 | 0 | 0 | 0 | 0 | 0 | 0 | 0 | 0 | 0 | 1.81 | 1.52 | 2.78 | [5 empty] | 0.77
343 | 60 | 0 | 40 | 0 | 0 | 0 | 0 | 0 | 0 | 0 | 0 | 0 | 0 | 0 | 0 | 1.8 | 1.51 | 2.8 | 1.77 |  |  |  |  | 0.78
344 | 59 | 0 | 41 | 0 | 0 | 0 | 0 | 0 | 0 | 0 | 0 | 0 | 0 | 0 | 0 | 1.79 | 1.49 | 2.81 | [5 empty] | 0.79
345 | 58 | 0 | 42 | 0 | 0 | 0 | 0 | 0 | 0 | 0 | 0 | 0 | 0 | 0 | 0 | 1.78 | 1.47 | 2.82 | [5 empty] | 0.8
346 | 57 | 0 | 43 | 0 | 0 | 0 | 0 | 0 | 0 | 0 | 0 | 0 | 0 | 0 | 0 | 1.77 | 1.44 | 2.84 | [5 empty] | 0.8
347 | 56 | 0 | 44 | 0 | 0 | 0 | 0 | 0 | 0 | 0 | 0 | 0 | 0 | 0 | 0 | 1.75 | 1.43 | 2.85 | [5 empty] | 0.81
348 | 55 | 0 | 45 | 0 | 0 | 0 | 0 | 0 | 0 | 0 | 0 | 0 | 0 | 0 | 0 | 1.74 | 1.41 | 2.86 |  | 2.7 | 2.24 | 1.85 | 1.98 | 0.82
349 | 54 | 0 | 46 | 0 | 0 | 0 | 0 | 0 | 0 | 0 | 0 | 0 | 0 | 0 | 0 | 1.72 | 1.38 | 2.86 | [5 empty] | 0.83
350 | 53 | 0 | 47 | 0 | 0 | 0 | 0 | 0 | 0 | 0 | 0 | 0 | 0 | 0 | 0 | 1.71 | 1.36 | 2.87 | [5 empty] | 0.84
351 | 52 | 0 | 48 | 0 | 0 | 0 | 0 | 0 | 0 | 0 | 0 | 0 | 0 | 0 | 0 | 1.69 | 1.33 | 2.88 | [5 empty] | 0.85
352 | 51 | 0 | 49 | 0 | 0 | 0 | 0 | 0 | 0 | 0 | 0 | 0 | 0 | 0 | 0 | 1.68 | 1.32 | 2.89 | [5 empty] | 0.86
353 | 50 | 0 | 50 | 0 | 0 | 0 | 0 | 0 | 0 | 0 | 0 | 0 | 0 | 0 | 0 | 1.66 | 1.3 | 2.9 | 1.55 |  |  |  |  | 0.87
354 | 49 | 0 | 51 | 0 | 0 | 0 | 0 | 0 | 0 | 0 | 0 | 0 | 0 | 0 | 0 | 1.64 | 1.26 | 2.9 | [5 empty] | 0.87
355 | 48 | 0 | 52 | 0 | 0 | 0 | 0 | 0 | 0 | 0 | 0 | 0 | 0 | 0 | 0 | 1.63 | 1.24 | 2.91 | [5 empty] | 0.88
356 | 47 | 0 | 53 | 0 | 0 | 0 | 0 | 0 | 0 | 0 | 0 | 0 | 0 | 0 | 0 | 1.61 | 1.22 | 2.91 | [5 empty] | 0.89
357 | 46 | 0 | 54 | 0 | 0 | 0 | 0 | 0 | 0 | 0 | 0 | 0 | 0 | 0 | 0 | 1.59 | 1.2 | 2.92 | [5 empty] | 0.9
358 | 45 | 0 | 55 | 0 | 0 | 0 | 0 | 0 | 0 | 0 | 0 | 0 | 0 | 0 | 0 | 1.57 | 1.18 | 2.92 | [5 empty] | 0.9
359 | 44 | 0 | 56 | 0 | 0 | 0 | 0 | 0 | 0 | 0 | 0 | 0 | 0 | 0 | 0 | 1.55 | 1.16 | 2.93 | [5 empty] | 0.91
360 | 43 | 0 | 57 | 0 | 0 | 0 | 0 | 0 | 0 | 0 | 0 | 0 | 0 | 0 | 0 | 1.54 | 1.13 | 2.93 | [5 empty] | 0.92
361 | 42 | 0 | 58 | 0 | 0 | 0 | 0 | 0 | 0 | 0 | 0 | 0 | 0 | 0 | 0 | 1.52 | 1.1 | 2.93 | [5 empty] | 0.92
362 | 41 | 0 | 59 | 0 | 0 | 0 | 0 | 0 | 0 | 0 | 0 | 0 | 0 | 0 | 0 | 1.5 | 1.08 | 2.94 | [5 empty] | 0.93
363 | 40 | 0 | 60 | 0 | 0 | 0 | 0 | 0 | 0 | 0 | 0 | 0 | 0 | 0 | 0 | 1.48 | 1.05 | 2.94 | 1.35 |  |  |  |  | 0.94
364 | 39 | 0 | 61 | 0 | 0 | 0 | 0 | 0 | 0 | 0 | 0 | 0 | 0 | 0 | 0 | 1.46 | 1.01 | 2.94 | [5 empty] | 0.94
365 | 38 | 0 | 62 | 0 | 0 | 0 | 0 | 0 | 0 | 0 | 0 | 0 | 0 | 0 | 0 | 1.44 | 0.98 | 2.94 | [5 empty] | 0.95
366 | 37 | 0 | 63 | 0 | 0 | 0 | 0 | 0 | 0 | 0 | 0 | 0 | 0 | 0 | 0 | 1.42 | 0.94 | 2.94 | [5 empty] | 0.96
367 | 36 | 0 | 64 | 0 | 0 | 0 | 0 | 0 | 0 | 0 | 0 | 0 | 0 | 0 | 0 | 1.4 | 0.94 | 2.94 | [5 empty] | 0.96
368 | 35 | 0 | 65 | 0 | 0 | 0 | 0 | 0 | 0 | 0 | 0 | 0 | 0 | 0 | 0 | 1.38 | 0.9 | 2.95 | [5 empty] | 0.97
369 | 34 | 0 | 66 | 0 | 0 | 0 | 0 | 0 | 0 | 0 | 0 | 0 | 0 | 0 | 0 | 1.36 | 0.85 | 2.95 | [5 empty] | 0.98
370 | 33 | 0 | 67 | 0 | 0 | 0 | 0 | 0 | 0 | 0 | 0 | 0 | 0 | 0 | 0 | 1.34 | 0.85 | 2.95 | [5 empty] | 0.98
371 | 32 | 0 | 68 | 0 | 0 | 0 | 0 | 0 | 0 | 0 | 0 | 0 | 0 | 0 | 0 | 1.32 | 0.8 | 2.95 | [5 empty] | 0.99
372 | 31 | 0 | 69 | 0 | 0 | 0 | 0 | 0 | 0 | 0 | 0 | 0 | 0 | 0 | 0 | 1.29 | 0.8 | 2.95 | [5 empty] | 0.99
373 | 30 | 0 | 70 | 0 | 0 | 0 | 0 | 0 | 0 | 0 | 0 | 0 | 0 | 0 | 0 | 1.27 | 0.75 | 2.94 | 1.23 |  |  |  |  | 1
374 | 29 | 0 | 71 | 0 | 0 | 0 | 0 | 0 | 0 | 0 | 0 | 0 | 0 | 0 | 0 | 1.25 | 0.75 | 2.94 | [5 empty] | 1.01
375 | 28 | 0 | 72 | 0 | 0 | 0 | 0 | 0 | 0 | 0 | 0 | 0 | 0 | 0 | 0 | 1.23 | 0.68 | 2.94 | [5 empty] | 1.01
376 | 27 | 0 | 73 | 0 | 0 | 0 | 0 | 0 | 0 | 0 | 0 | 0 | 0 | 0 | 0 | 1.2 | 0.68 | 2.94 | [5 empty] | 1.02
377 | 26 | 0 | 74 | 0 | 0 | 0 | 0 | 0 | 0 | 0 | 0 | 0 | 0 | 0 | 0 | 1.18 | 0.68 | 2.94 | [5 empty] | 1.02
378 | 25 | 0 | 75 | 0 | 0 | 0 | 0 | 0 | 0 | 0 | 0 | 0 | 0 | 0 | 0 | 1.16 | 0.68 | 2.94 | [5 empty] | 1.03
379 | 24 | 0 | 76 | 0 | 0 | 0 | 0 | 0 | 0 | 0 | 0 | 0 | 0 | 0 | 0 | 1.14 | 0.6 | 2.93 | [5 empty] | 1.03
380 | 23 | 0 | 77 | 0 | 0 | 0 | 0 | 0 | 0 | 0 | 0 | 0 | 0 | 0 | 0 | 1.12 | 0.6 | 2.93 | [5 empty] | 1.04
381 | 22 | 0 | 78 | 0 | 0 | 0 | 0 | 0 | 0 | 0 | 0 | 0 | 0 | 0 | 0 | 1.09 | 0.6 | 2.93 |  | 2.75 | 2.19 | 1.9 | 2.1 | 1.04
382 | 21 | 0 | 79 | 0 | 0 | 0 | 0 | 0 | 0 | 0 | 0 | 0 | 0 | 0 | 0 | 1.07 | 0.68 | 2.93 | [5 empty] | 1.05
383 | 20 | 0 | 80 | 0 | 0 | 0 | 0 | 0 | 0 | 0 | 0 | 0 | 0 | 0 | 0 | 1.05 | 0.68 | 2.92 | 1.17 |  |  |  |  | 1.05
384 | 19 | 0 | 81 | 0 | 0 | 0 | 0 | 0 | 0 | 0 | 0 | 0 | 0 | 0 | 0 | 1.03 | 0.75 | 2.92 | [5 empty] | 1.06
385 | 18 | 0 | 82 | 0 | 0 | 0 | 0 | 0 | 0 | 0 | 0 | 0 | 0 | 0 | 0 | 1.01 | 0.8 | 2.91 | [5 empty] | 1.06
386 | 17 | 0 | 83 | 0 | 0 | 0 | 0 | 0 | 0 | 0 | 0 | 0 | 0 | 0 | 0 | 0.98 | 0.85 | 2.91 | [5 empty] | 1.07
387 | 16 | 0 | 84 | 0 | 0 | 0 | 0 | 0 | 0 | 0 | 0 | 0 | 0 | 0 | 0 | 0.96 | 0.94 | 2.9 | 1.16 |  |  |  |  | 1.07
388 | 15 | 0 | 85 | 0 | 0 | 0 | 0 | 0 | 0 | 0 | 0 | 0 | 0 | 0 | 0 | 0.94 | 0.98 | 2.9 | [5 empty] | 1.08
389 | 14 | 0 | 86 | 0 | 0 | 0 | 0 | 0 | 0 | 0 | 0 | 0 | 0 | 0 | 0 | 0.91 | 1.08 | 2.89 | [5 empty] | 1.08
390 | 13 | 0 | 87 | 0 | 0 | 0 | 0 | 0 | 0 | 0 | 0 | 0 | 0 | 0 | 0 | 0.89 | 1.16 | 2.89 | [5 empty] | 1.09
391 | 12 | 0 | 88 | 0 | 0 | 0 | 0 | 0 | 0 | 0 | 0 | 0 | 0 | 0 | 0 | 0.87 | 1.24 | 2.88 | [5 empty] | 1.09
392 | 11 | 0 | 89 | 0 | 0 | 0 | 0 | 0 | 0 | 0 | 0 | 0 | 0 | 0 | 0 | 0.85 | 1.32 | 2.88 | [5 empty] | 1.1
393 | 10 | 0 | 90 | 0 | 0 | 0 | 0 | 0 | 0 | 0 | 0 | 0 | 0 | 0 | 0 | 0.82 | 1.39 | 2.87 | 1.12 |  |  |  |  | 1.1
394 | 9 | 0 | 91 | 0 | 0 | 0 | 0 | 0 | 0 | 0 | 0 | 0 | 0 | 0 | 0 | 0.8 | 1.46 | 2.86 | [5 empty] | 1.11
395 | 8 | 0 | 92 | 0 | 0 | 0 | 0 | 0 | 0 | 0 | 0 | 0 | 0 | 0 | 0 | 0.78 | 1.51 | 2.85 | [5 empty] | 1.11
396 | 7 | 0 | 93 | 0 | 0 | 0 | 0 | 0 | 0 | 0 | 0 | 0 | 0 | 0 | 0 | 0.76 | 1.55 | 2.85 | [5 empty] | 1.11
397 | 6 | 0 | 94 | 0 | 0 | 0 | 0 | 0 | 0 | 0 | 0 | 0 | 0 | 0 | 0 | 0.74 | 1.6 | 2.84 | [5 empty] | 1.12
398 | 5 | 0 | 95 | 0 | 0 | 0 | 0 | 0 | 0 | 0 | 0 | 0 | 0 | 0 | 0 | 0.71 | 1.64 | 2.83 | [5 empty] | 1.12
399 | 4 | 0 | 96 | 0 | 0 | 0 | 0 | 0 | 0 | 0 | 0 | 0 | 0 | 0 | 0 | 0.69 | 1.67 | 2.82 | [5 empty] | 1.13
400 | 3 | 0 | 97 | 0 | 0 | 0 | 0 | 0 | 0 | 0 | 0 | 0 | 0 | 0 | 0 | 0.67 | 1.7 | 2.81 | [5 empty] | 1.13
401 | 2 | 0 | 98 | 0 | 0 | 0 | 0 | 0 | 0 | 0 | 0 | 0 | 0 | 0 | 0 | 0.64 | 1.73 | 2.8 | [5 empty] | 1.13
402 | 1 | 0 | 99 | 0 | 0 | 0 | 0 | 0 | 0 | 0 | 0 | 0 | 0 | 0 | 0 | 0.62 | 1.75 | 2.79 | [5 empty] | 1.14
403 | 0 | 0 | 100 | 0 | 0 | 0 | 0 | 0 | 0 | 0 | 0 | 0 | 0 | 0 | 0 | 0.6 | 1.77 | 2.78 | 0.95 | 2.65 | 2.24 | 1.85 | 2 | 1.14
404 | 0 | 0 | 100 | 0 | 0 | 0 | 0 | 0 | 0 | 0 | 0 | 0 | 0 | 0 | 0 | 0.65 | 1.6 | 2.8 | 0.9 |  |  |  |  | 1.14
405 | 0 | 5 | 95 | 0 | 0 | 0 | 0 | 0 | 0 | 0 | 0 | 0 | 0 | 0 | 0 | 0.71 | 1.68 | 2.84 | 1.04 |  |  |  |  | 1.17
406 | 0 | 10 | 90 | 0 | 0 | 0 | 0 | 0 | 0 | 0 | 0 | 0 | 0 | 0 | 0 | 0.79 | 1.75 | 2.87 | 1.1 |  |  |  |  | 1.2
407 | 0 | 15 | 85 | 0 | 0 | 0 | 0 | 0 | 0 | 0 | 0 | 0 | 0 | 0 | 0 | 0.85 | 1.8 | 2.9 | 1.12 |  |  |  |  | 1.22
408 | 0 | 20 | 80 | 0 | 0 | 0 | 0 | 0 | 0 | 0 | 0 | 0 | 0 | 0 | 0 | 0.91 | 1.9 | 2.93 | 1.14 |  |  |  |  | 1.25
409 | 0 | 25 | 75 | 0 | 0 | 0 | 0 | 0 | 0 | 0 | 0 | 0 | 0 | 0 | 0 | 0.98 | 1.98 | 2.95 | 1.15 |  |  |  |  | 1.27
410 | 0 | 30 | 70 | 0 | 0 | 0 | 0 | 0 | 0 | 0 | 0 | 0 | 0 | 0 | 0 | 1.04 | 2.08 | 2.97 | 1.15 |  |  |  |  | 1.29
411 | 0 | 35 | 65 | 0 | 0 | 0 | 0 | 0 | 0 | 0 | 0 | 0 | 0 | 0 | 0 | 1.11 | 2.16 | 3 | 1.15 |  |  |  |  | 1.31
412 | 0 | 40 | 60 | 0 | 0 | 0 | 0 | 0 | 0 | 0 | 0 | 0 | 0 | 0 | 0 | 1.16 | 2.22 | 3.01 | 1.15 |  |  |  |  | 1.33
413 | 0 | 45 | 55 | 0 | 0 | 0 | 0 | 0 | 0 | 0 | 0 | 0 | 0 | 0 | 0 | 1.21 | 2.28 | 3.03 | 1.14 |  |  |  |  | 1.35
414 | 0 | 50 | 50 | 0 | 0 | 0 | 0 | 0 | 0 | 0 | 0 | 0 | 0 | 0 | 0 | 1.28 | 2.35 | 3.05 | 1.14 |  |  |  |  | 1.37
415 | 0 | 55 | 45 | 0 | 0 | 0 | 0 | 0 | 0 | 0 | 0 | 0 | 0 | 0 | 0 | 1.35 | 2.42 | 3.06 | 1.13 |  |  |  |  | 1.39
416 | 0 | 60 | 40 | 0 | 0 | 0 | 0 | 0 | 0 | 0 | 0 | 0 | 0 | 0 | 0 | 1.41 | 2.47 | 3.07 | 1.12 |  |  |  |  | 1.4
417 | 0 | 65 | 35 | 0 | 0 | 0 | 0 | 0 | 0 | 0 | 0 | 0 | 0 | 0 | 0 | 1.45 | 2.52 | 3.08 | 1.11 |  |  |  |  | 1.42
418 | 0 | 70 | 30 | 0 | 0 | 0 | 0 | 0 | 0 | 0 | 0 | 0 | 0 | 0 | 0 | 1.51 | 2.57 | 3.09 | 1.09 |  |  |  |  | 1.43
419 | 0 | 75 | 25 | 0 | 0 | 0 | 0 | 0 | 0 | 0 | 0 | 0 | 0 | 0 | 0 | 1.55 | 2.62 | 3.1 | 1.07 |  |  |  |  | 1.45
420 | 0 | 80 | 20 | 0 | 0 | 0 | 0 | 0 | 0 | 0 | 0 | 0 | 0 | 0 | 0 | 1.61 | 2.66 | 3.11 | 1.08 |  |  |  |  | 1.46
421 | 0 | 85 | 15 | 0 | 0 | 0 | 0 | 0 | 0 | 0 | 0 | 0 | 0 | 0 | 0 | 1.66 | 2.7 | 3.12 | 1.12 |  |  |  |  | 1.48
422 | 0 | 90 | 10 | 0 | 0 | 0 | 0 | 0 | 0 | 0 | 0 | 0 | 0 | 0 | 0 | 1.71 | 2.73 | 3.13 | 1.12 |  |  |  |  | 1.49
423 | 0 | 95 | 5 | 0 | 0 | 0 | 0 | 0 | 0 | 0 | 0 | 0 | 0 | 0 | 0 | 1.75 | 2.77 | 3.13 | 1.11 |  |  |  |  | 1.5
424 | 0 | 97 | 3 | 0 | 0 | 0 | 0 | 0 | 0 | 0 | 0 | 0 | 0 | 0 | 0 | 1.78 | 2.8 | 3.14 | 1.1 |  |  |  |  | 1.51
425 | 0 | 100 | 0 | 0 | 0 | 0 | 0 | 0 | 0 | 0 | 0 | 0 | 0 | 0 | 0 | 1.8 | 2.83 | 3.14 | 1.08 |  |  |  |  | 1.52
426 | 49.5 | 48.5 | 0 | 2 | 0 | 0 | 0 | 0 | 0 | 0 | 0 | 0 | 0 | 0 | 0 | 2.25 | 2.13 | 3.1 | 1.54 | 2.6 | 2.59 | 0.3 | 1.93 | 1.37
427 | 62.5 | 0 | 37.5 | 0 | 0 | 0 | 0 | 0 | 0 | 0 | 0 | 0 | 0 | 0 | 0 | 1.55 | 1.38 | 2.72 | 1.88 | 2.58 | 2.36 | 1.36 | 2.05 | 0.75
428 | 52.5 | 0 | 47.5 | 0 | 0 | 0 | 0 | 0 | 0 | 0 | 0 | 0 | 0 | 0 | 0 | 1.6 | 1.1 | 2.85 | 1.65 | 2.62 | 2.3 | 1.26 | 2.06 | 0.84
429 | 52.5 | 0 | 47.5 | 0 | 0 | 0 | 0 | 0 | 0 | 0 | 0 | 0 | 0 | 0 | 0 | 1.4 | 1.38 | 2.85 | 1.7 |  |  |  |  | 0.84
430 | 52.5 | 0 | 47.5 | 0 | 0 | 0 | 0 | 0 | 0 | 0 | 0 | 0 | 0 | 0 | 0 | 1.27 | 1.2 | 2.85 | [5 empty] | 0.84
431 | 19 | 0 | 77 | 0 | 4 | 0 | 0 | 0 | 0 | 0 | 0 | 0 | 0 | 0 | 0 | 0.8 | 0.38 | 2.83 | 1.74 | 2.64 | 2.26 | 1.2 | 2.08 | 1.12
432 | 72.4 | 27 | 0 | 0 | 0 | 0.6 | 0 | 0 | 0 | 0 | 0 | 0 | 0 | 0 | 0 | 2.42 | 1.86 | 3.08 | 1.63 | 2.84 | 2.56 | 0.85 |  | 0.98
433 | 72.4 | 27 | 0 | 0 | 0 | 0.6 | 0 | 0 | 0 | 0 | 0 | 0 | 0 | 0 | 0 |  |  | 3.08 | 1.63 | 2.9 | 2.63 | 0.9 |  | 0.98
434 | 72.4 | 27 | 0 | 0 | 0 | 0.6 | 0 | 0 | 0 | 0 | 0 | 0 | 0 | 0 | 0 |  |  | 3.08 | 1.63 | 3.13 | 3.11 | 0 | 2.56 | 0.98
435 | 49 | 49 | 0 | 2 | 0 | 0 | 0 | 0 | 0 | 0 | 0 | 0 | 0 | 0 | 0 | 2.43 | 2.1 | 3.09 | 1.28 | 2.74 | 2.49 | 1.18 |  | 1.37
436 | 49 | 49 | 0 | 2 | 0 | 0 | 0 | 0 | 0 | 0 | 0 | 0 | 0 | 0 | 0 |  |  | 3.09 | 1.28 | 2.85 | 2.64 | 1.15 |  | 1.37
437 | 49 | 49 | 0 | 2 | 0 | 0 | 0 | 0 | 0 | 0 | 0 | 0 | 0 | 0 | 0 |  |  | 3.09 | 1.28 | 3.06 | 3.06 | 0.78 | 2.51 | 1.37
438 | 55 | 0 | 45 | 0 | 0 | 0 | 0 | 0 | 0 | 0 | 0 | 0 | 0 | 0 | 0 | 1.58 | 0.6 | 2.87 | 1.7 | 2.64 | 2.22 | 1.54 |  | 0.82
439 | 51 | 0 | 49 | 0 | 0 | 0 | 0 | 0 | 0 | 0 | 0 | 0 | 0 | 0 | 0 | 1.55 | 0.38 | 2.9 | 1.67 |  |  |  |  | 0.86
440 | 51 | 0 | 49 | 0 | 0 | 0 | 0 | 0 | 0 | 0 | 0 | 0 | 0 | 0 | 0 | 1.55 | 0.9 | 2.9 | 1.67 |  |  |  |  | 0.86
441 | 51 | 0 | 49 | 0 | 0 | 0 | 0 | 0 | 0 | 0 | 0 | 0 | 0 | 0 | 0 | 1.55 | 0.6 | 2.9 | 1.67 |  |  |  |  | 0.86
442 | 52 | 0 | 45 | 0 | 3 | 0 | 0 | 0 | 0 | 0 | 0 | 0 | 0 | 0 | 0 | 1.45 | 0.68 | 2.93 | 1.81 |  |  |  |  | 0.93
443 | 21.5 | 0 | 78.5 | 0 | 0 | 0 | 0 | 0 | 0 | 0 | 0 | 0 | 0 | 0 | 0 | 1.05 | 0.01 | 2.93 | 1.2 | 2.66 | 2.2 | 1.54 |  | 1.05
444 | 17 | 0 | 79 | 0 | 4 | 0 | 0 | 0 | 0 | 0 | 0 | 0 | 0 | 0 | 0 | 0.79 | -0.49 | 2.86 | 1.77 |  |  |  |  | 1.13
445 | 16 | 0 | 80 | 0 | 4 | 0 | 0 | 0 | 0 | 0 | 0 | 0 | 0 | 0 | 0 |  |  | 2.92 |  | 2.74 | 2.24 | 1.57 |  | 1.13
446 | 15 | 0 | 80 | 0 | 5 | 0 | 0 | 0 | 0 | 0 | 0 | 0 | 0 | 0 | 0 |  |  | 2.92 |  | 2.74 | 2.24 | 1.57 |  | 1.15
447 | 16 | 0 | 77 | 0 | 0 | 2 | 5 | 0 | 0 | 0 | 0 | 0 | 0 | 0 | 0 | 0.77 | -0.4 | 2.83 | 1.75 | 2.64 | 2.1 | 1.43 |  | 1.05
448 | 41.7 | 15 | 38 | 0 | 0 | 0 | 0 | 0 | 0 | 0 | 0 | 3 | 0.9 | 1.4 | 0 |  |  | 2.9 |  | 3.12 | 3.04 | 1.15 |  | 1.15
449 | 42.62 | 13 | 38 | 0 | 0 | 0 | 0 | 0 | 0 | 0 | 0 | 4.7 | 0.03 | 1.5 | 0.15 |  |  | 2.9 |  | 3.12 | 3.04 | 1.15 |  | 1.18
450 | 42.36 | 13 | 38 | 0 | 0 | 0 | 0 | 0 | 0.01 | 0 | 0 | 4.7 | 0.03 | 1.5 | 0.4 |  |  | 2.9 |  | 3.11 | 3.01 | 1.18 |  | 1.18
451 | 57.9 | 0 | 41.6 | 0 | 0 | 0 | 0 | 0.5 | 0 | 0 | 0 | 0 | 0 | 0 | 0 |  |  | 2.82 |  | 2.7 | 2.41 |  | 2.17 | 0.79
452 | 42.54 | 14 | 38 | 0 | 0 | 0 | 0 | 0.09 | 0 | 0 | 0 | 2.9 | 0.9 | 1.4 | 0.17 |  |  | 2.9 |  | 3.14 | 3.08 | 1.15 | 2.58 | 1.14
453 | 41.97 | 14 | 37.6 | 0 | 0 | 0 | 0.1 | 0.05 | 0 | 0 | 0 | 4.7 | 1.5 | 0 | 0.08 |  |  | 2.9 |  | 3.13 | 3.05 | 1.18 | 2.61 | 1.19
454 | 0 | 0 | 100 | 0 | 0 | 0 | 0 | 0 | 0 | 0 | 0 | 0 | 0 | 0 | 0 | 0.45 | 3.69 | 2.8 | [5 empty] | 1.14
455 | 0 | 15 | 85 | 0 | 0 | 0 | 0 | 0 | 0 | 0 | 0 | 0 | 0 | 0 | 0 | 0.64 | 3.52 | 2.9 | [5 empty] | 1.22
456 | 0 | 28 | 72 | 0 | 0 | 0 | 0 | 0 | 0 | 0 | 0 | 0 | 0 | 0 | 0 | 0.77 | 3.46 | 2.97 | [5 empty] | 1.28
457 | 0 | 40 | 60 | 0 | 0 | 0 | 0 | 0 | 0 | 0 | 0 | 0 | 0 | 0 | 0 | 0.89 | 3.46 | 3.01 | [5 empty] | 1.33
458 | 0 | 58 | 42 | 0 | 0 | 0 | 0 | 0 | 0 | 0 | 0 | 0 | 0 | 0 | 0 | 1.05 | 3.55 | 3.07 | [5 empty] | 1.4
459 | 0 | 64 | 36 | 0 | 0 | 0 | 0 | 0 | 0 | 0 | 0 | 0 | 0 | 0 | 0 | 1.18 | 3.79 | 3.08 | [5 empty] | 1.42
460 | 0 | 80 | 20 | 0 | 0 | 0 | 0 | 0 | 0 | 0 | 0 | 0 | 0 | 0 | 0 | 1.26 | 3.93 | 3.11 | [5 empty] | 1.46
461 | 0 | 1.7 | 98.3 | 0 | 0 | 0 | 0 | 0 | 0 | 0 | 0 | 0 | 0 | 0 | 0 |  |  | 2.81 |  | 3.2 |  | 0.98 |  | 1.15
462 | 0 | 3 | 97 | 0 | 0 | 0 | 0 | 0 | 0 | 0 | 0 | 0 | 0 | 0 | 0 |  |  | 2.82 | 0.94 |  |  |  |  | 1.16
463 | 0 | 10 | 90 | 0 | 0 | 0 | 0 | 0 | 0 | 0 | 0 | 0 | 0 | 0 | 0 |  |  | 2.87 | 1 |  |  |  |  | 1.2
464 | 0 | 18 | 82 | 0 | 0 | 0 | 0 | 0 | 0 | 0 | 0 | 0 | 0 | 0 | 0 |  |  | 2.91 | 0.99 |  |  |  |  | 1.24
465 | 0 | 24 | 76 | 0 | 0 | 0 | 0 | 0 | 0 | 0 | 0 | 0 | 0 | 0 | 0 |  |  | 2.95 | 1.02 |  |  |  |  | 1.27
466 | 0 | 44 | 56 | 0 | 0 | 0 | 0 | 0 | 0 | 0 | 0 | 0 | 0 | 0 | 0 |  |  | 3.03 | 0.93 |  |  |  |  | 1.35
467 | 0 | 59 | 41 | 0 | 0 | 0 | 0 | 0 | 0 | 0 | 0 | 0 | 0 | 0 | 0 |  |  | 3.07 | 0.78 |  |  |  |  | 1.4
468 | 0 | 69 | 31 | 0 | 0 | 0 | 0 | 0 | 0 | 0 | 0 | 0 | 0 | 0 | 0 |  |  | 3.09 | 0.74 |  |  |  |  | 1.43
469 | 0 | 87 | 13 | 0 | 0 | 0 | 0 | 0 | 0 | 0 | 0 | 0 | 0 | 0 | 0 |  |  | 3.12 | 0.72 |  |  |  |  | 1.48
470 | 0 | 95 | 5 | 0 | 0 | 0 | 0 | 0 | 0 | 0 | 0 | 0 | 0 | 0 | 0 |  |  | 3.13 | 0.78 |  |  |  |  | 1.5
471 | 0 | 2 | 98 | 0 | 0 | 0 | 0 | 0 | 0 | 0 | 0 | 0 | 0 | 0 | 0 |  |  | 2.82 | 1.14 |  |  |  |  | 1.15
472 | 0 | 3 | 97 | 0 | 0 | 0 | 0 | 0 | 0 | 0 | 0 | 0 | 0 | 0 | 0 |  |  | 2.82 | 1.23 |  |  |  |  | 1.16
473 | 0 | 6 | 94 | 0 | 0 | 0 | 0 | 0 | 0 | 0 | 0 | 0 | 0 | 0 | 0 |  |  | 2.84 | 1.27 |  |  |  |  | 1.18
474 | 0 | 10 | 90 | 0 | 0 | 0 | 0 | 0 | 0 | 0 | 0 | 0 | 0 | 0 | 0 |  |  | 2.87 | 1.31 |  |  |  |  | 1.2
475 | 0 | 13 | 87 | 0 | 0 | 0 | 0 | 0 | 0 | 0 | 0 | 0 | 0 | 0 | 0 |  |  | 2.89 | 1.3 |  |  |  |  | 1.21
476 | 0 | 15 | 85 | 0 | 0 | 0 | 0 | 0 | 0 | 0 | 0 | 0 | 0 | 0 | 0 |  |  | 2.9 | 1.33 |  |  |  |  | 1.22
477 | 0 | 25 | 75 | 0 | 0 | 0 | 0 | 0 | 0 | 0 | 0 | 0 | 0 | 0 | 0 |  |  | 2.95 | 1.29 |  |  |  |  | 1.27
478 | 0 | 30 | 70 | 0 | 0 | 0 | 0 | 0 | 0 | 0 | 0 | 0 | 0 | 0 | 0 |  |  | 2.97 | 1.34 |  |  |  |  | 1.29
479 | 0 | 44 | 56 | 0 | 0 | 0 | 0 | 0 | 0 | 0 | 0 | 0 | 0 | 0 | 0 |  |  | 3.03 | 1.23 |  |  |  |  | 1.35
480 | 0 | 47 | 53 | 0 | 0 | 0 | 0 | 0 | 0 | 0 | 0 | 0 | 0 | 0 | 0 |  |  | 3.04 | 1.24 |  |  |  |  | 1.36
481 | 0 | 59 | 41 | 0 | 0 | 0 | 0 | 0 | 0 | 0 | 0 | 0 | 0 | 0 | 0 |  |  | 3.07 | 1.23 |  |  |  |  | 1.4
482 | 0 | 69 | 31 | 0 | 0 | 0 | 0 | 0 | 0 | 0 | 0 | 0 | 0 | 0 | 0 |  |  | 3.09 | 1.21 |  |  |  |  | 1.43
483 | 0 | 81 | 19 | 0 | 0 | 0 | 0 | 0 | 0 | 0 | 0 | 0 | 0 | 0 | 0 |  |  | 3.11 | 1.18 |  |  |  |  | 1.47
484 | 0 | 88 | 12 | 0 | 0 | 0 | 0 | 0 | 0 | 0 | 0 | 0 | 0 | 0 | 0 |  |  | 3.12 | 1.14 |  |  |  |  | 1.48
485 | 0 | 92 | 8 | 0 | 0 | 0 | 0 | 0 | 0 | 0 | 0 | 0 | 0 | 0 | 0 |  |  | 3.13 | 1.15 |  |  |  |  | 1.5
486 | 0 | 95 | 5 | 0 | 0 | 0 | 0 | 0 | 0 | 0 | 0 | 0 | 0 | 0 | 0 |  |  | 3.13 | 1.15 |  |  |  |  | 1.5
487 | 0 | 96 | 4 | 0 | 0 | 0 | 0 | 0 | 0 | 0 | 0 | 0 | 0 | 0 | 0 |  |  | 3.14 | 1.09 |  |  |  |  | 1.51
488 | 0 | 0 | 100 | 0 | 0 | 0 | 0 | 0 | 0 | 0 | 0 | 0 | 0 | 0 | 0 |  |  | 2.8 | 0.95 |  |  |  | 2.34 | 1.14
489 | 0 | 20 | 80 | 0 | 0 | 0 | 0 | 0 | 0 | 0 | 0 | 0 | 0 | 0 | 0 |  |  | 3.11 | 1.3 |  |  |  | 2.45 | 1.25
490 | 0 | 40 | 60 | 0 | 0 | 0 | 0 | 0 | 0 | 0 | 0 | 0 | 0 | 0 | 0 |  |  | 3.07 | 1.23 |  |  |  | 2.62 | 1.33
491 | 0 | 50 | 50 | 0 | 0 | 0 | 0 | 0 | 0 | 0 | 0 | 0 | 0 | 0 | 0 |  |  | 3.05 | 1.24 |  |  |  | 2.68 | 1.37
492 | 0 | 70 | 30 | 0 | 0 | 0 | 0 | 0 | 0 | 0 | 0 | 0 | 0 | 0 | 0 |  |  | 3.09 | 1.21 |  |  |  | 2.57 | 1.43
493 | 0 | 85 | 15 | 0 | 0 | 0 | 0 | 0 | 0 | 0 | 0 | 0 | 0 | 0 | 0 |  |  | 3.12 | 1.16 |  |  |  | 2.53 | 1.48
494 | 0 | 0 | 100 | 0 | 0 | 0 | 0 | 0 | 0 | 0 | 0 | 0 | 0 | 0 | 0 |  |  | 2.8 | 0.95 |  |  |  | 2.4 | 1.14
495 | 0 | 7 | 93 | 0 | 0 | 0 | 0 | 0 | 0 | 0 | 0 | 0 | 0 | 0 | 0 |  |  | 2.85 | 0.97 |  |  |  | 2.5 | 1.18
496 | 0 | 27 | 73 | 0 | 0 | 0 | 0 | 0 | 0 | 0 | 0 | 0 | 0 | 0 | 0 |  |  | 2.96 | 1.29 |  |  |  | 2.55 | 1.28
497 | 0 | 49 | 51 | 0 | 0 | 0 | 0 | 0 | 0 | 0 | 0 | 0 | 0 | 0 | 0 |  |  | 3.04 | 1.24 |  |  |  | 2.66 | 1.37
498 | 0 | 66 | 34 | 0 | 0 | 0 | 0 | 0 | 0 | 0 | 0 | 0 | 0 | 0 | 0 |  |  | 3.09 | 1.21 |  |  |  | 2.58 | 1.42
499 | 0 | 81 | 19 | 0 | 0 | 0 | 0 | 0 | 0 | 0 | 0 | 0 | 0 | 0 | 0 |  |  | 3.11 | 1.18 |  |  |  | 2.51 | 1.47
500 | 0 | 10 | 90 | 0 | 0 | 0 | 0 | 0 | 0 | 0 | 0 | 0 | 0 | 0 | 0 |  |  | 2.87 | 1.07 |  |  |  |  | 1.2
501 | 0 | 20 | 80 | 0 | 0 | 0 | 0 | 0 | 0 | 0 | 0 | 0 | 0 | 0 | 0 |  |  | 2.93 | 1.08 |  |  |  |  | 1.25
502 | 0 | 30 | 70 | 0 | 0 | 0 | 0 | 0 | 0 | 0 | 0 | 0 | 0 | 0 | 0 |  |  | 2.97 | 1.06 |  |  |  |  | 1.29
503 | 0 | 20 | 80 | 0 | 0 | 0 | 0 | 0 | 0 | 0 | 0 | 0 | 0 | 0 | 0 | 0.9 |  | 2.94 | 1.05 |  |  |  |  | 1.25
504 | 25 | 0 | 75 | 0 | 0 | 0 | 0 | 0 | 0 | 0 | 0 | 0 | 0 | 0 | 0 | 1.26 |  | 2.94 | 1.12 |  |  |  |  | 1.03
505 | 3.4 | 0 | 92.4 | 0 | 0 | 0 | 4.2 | 0 | 0 | 0 | 0 | 0 | 0 | 0 | 0 | 0.64 |  |  | 1.16 |  |  |  |  | 1.12
506 | 0 | 0 | 98.9 | 0 | 0 | 1.1 | 0 | 0 | 0 | 0 | 0 | 0 | 0 | 0 | 0 | 0.59 |  | 2.78 | 1.24 |  |  |  |  | 1.14
507 | 0 | 0 | 93 | 0 | 0 | 7 | 0 | 0 | 0 | 0 | 0 | 0 | 0 | 0 | 0 | 0.31 |  | 2.51 | 1.81 |  |  |  |  | 1.13
508 | 0 | 0 | 98.3 | 0 | 0 | 0 | 0 | 0 | 0 | 0 | 0 | 0 | 0 | 0 | 1.7 | 0.59 |  | 2.78 | 1.16 |  |  |  |  | 1.14
509 | 0 | 0 | 96 | 0 | 0 | 0 | 0 | 0 | 0 | 0 | 0 | 0 | 0 | 0 | 4 | 0.5 |  | 2.7 | 1.13 |  |  |  |  | 1.14
510 | 0 | 0 | 94 | 0 | 0 | 0 | 0 | 0 | 0 | 0 | 0 | 0 | 0 | 0 | 6 | 0.41 |  | 2.63 | 1.32 |  |  |  |  | 1.13
511 | 0 | 0 | 90 | 0 | 0 | 0 | 0 | 0 | 0 | 0 | 0 | 0 | 0 | 0 | 10 | 0.21 |  | 2.44 | 1.56 |  |  |  |  | 1.12
512 | 0 | 0 | 98 | 0 | 0 | 0 | 0 | 0 | 0 | 0 | 0 | 0 | 2 | 0 | 0 | 0.57 |  | 2.75 | 1.12 |  |  |  |  | 1.14
513 | 0 | 0 | 95.7 | 0 | 0 | 0 | 0 | 0 | 0 | 0 | 0 | 0 | 4.3 | 0 | 0 | 0.51 |  | 2.7 | 1.46 |  |  |  |  | 1.14
514 | 0 | 0 | 91.7 | 0 | 0 | 0 | 0 | 0 | 0 | 0 | 0 | 0 | 8.3 | 0 | 0 | 0.39 |  | 2.6 | 1.44 |  |  |  |  | 1.13
515 | 0 | 0 | 99.6 | 0 | 0.4 | 0 | 0 | 0 | 0 | 0 | 0 | 0 | 0 | 0 | 0 | 0.62 |  | 2.79 | 1.19 |  |  |  |  | 1.15
516 | 0 | 0 | 97 | 0 | 3 | 0 | 0 | 0 | 0 | 0 | 0 | 0 | 0 | 0 | 0 | 0.47 |  | 2.67 | 1.45 |  |  |  |  | 1.18
517 | 0 | 0 | 95 | 0 | 5 | 0 | 0 | 0 | 0 | 0 | 0 | 0 | 0 | 0 | 0 | 0.36 |  | 2.56 | 1.65 |  |  |  |  | 1.2
518 | 0 | 0 | 93.3 | 0 | 6.7 | 0 | 0 | 0 | 0 | 0 | 0 | 0 | 0 | 0 | 0 | 0.27 |  | 2.35 | 1.78 |  |  |  |  | 1.22
519 | 92.3 | 0 | 0 | 0 | 0 | 0 | 0 | 0 | 0 | 0 | 0 | 0 | 0 | 0 | 7.7 | 2.19 |  | 3.01 | [5 empty] | -0.32
520 | 93.6 | 0 | 0 | 0 | 0 | 6.4 | 0 | 0 | 0 | 0 | 0 | 0 | 0 | 0 | 0 | 1.98 |  | 3.05 | [5 empty] | -0.02
521 | 0 | 0 | 98.7 | 1.3 | 0 | 0 | 0 | 0 | 0 | 0 | 0 | 0 | 0 | 0 | 0 | 0.57 |  | 2.76 | 1.28 |  |  |  |  | 1.25
522 | 0 | 0 | 96.6 | 3.4 | 0 | 0 | 0 | 0 | 0 | 0 | 0 | 0 | 0 | 0 | 0 | 0.42 |  | 2.67 | 1.42 |  |  |  |  | 1.39
523 | 0 | 0 | 93 | 7 | 0 | 0 | 0 | 0 | 0 | 0 | 0 | 0 | 0 | 0 | 0 | 0.21 |  | 2.44 | 1.61 |  |  |  |  | 1.55
524 | 0 | 0 | 97.7 | 0 | 0 | 0 | 0 | 2.3 | 0 | 0 | 0 | 0 | 0 | 0 | 0 | 0.68 |  | 2.79 | 1.18 |  |  |  |  | 1.13
525 | 0 | 0 | 93.6 | 0 | 0 | 0 | 0 | 6.4 | 0 | 0 | 0 | 0 | 0 | 0 | 0 | 0.76 |  | 2.76 | 1.3 |  |  |  |  | 1.12
526 | 0 | 0 | 100 | 0 | 0 | 0 | 0 | 0 | 0 | 0 | 0 | 0 | 0 | 0 | 0 | 0.64 |  | 2.8 | [5 empty] | 1.14
527 | 0 | 10 | 90 | 0 | 0 | 0 | 0 | 0 | 0 | 0 | 0 | 0 | 0 | 0 | 0 | 0.77 |  | 2.88 | [5 empty] | 1.2
528 | 0 | 19 | 81 | 0 | 0 | 0 | 0 | 0 | 0 | 0 | 0 | 0 | 0 | 0 | 0 | 0.88 |  | 2.94 | [5 empty] | 1.24
529 | 0 | 25 | 75 | 0 | 0 | 0 | 0 | 0 | 0 | 0 | 0 | 0 | 0 | 0 | 0 |  |  | 2.96 | [5 empty] | 1.27
530 | 0 | 30 | 70 | 0 | 0 | 0 | 0 | 0 | 0 | 0 | 0 | 0 | 0 | 0 | 0 | 1.01 |  | 2.98 | [5 empty] | 1.29
531 | 0 | 31 | 69 | 0 | 0 | 0 | 0 | 0 | 0 | 0 | 0 | 0 | 0 | 0 | 0 | 1.04 |  | 2.98 | [5 empty] | 1.3
532 | 0 | 40 | 60 | 0 | 0 | 0 | 0 | 0 | 0 | 0 | 0 | 0 | 0 | 0 | 0 | 1.14 |  | 3.02 | [5 empty] | 1.33
533 | 0 | 48 | 52 | 0 | 0 | 0 | 0 | 0 | 0 | 0 | 0 | 0 | 0 | 0 | 0 | 1.24 |  | 3.04 | [5 empty] | 1.36
534 | 0 | 50 | 50 | 0 | 0 | 0 | 0 | 0 | 0 | 0 | 0 | 0 | 0 | 0 | 0 | 1.26 |  | 3.05 | [5 empty] | 1.37
535 | 0 | 60 | 40 | 0 | 0 | 0 | 0 | 0 | 0 | 0 | 0 | 0 | 0 | 0 | 0 | 1.39 |  | 3.08 | [5 empty] | 1.4
536 | 0 | 66 | 34 | 0 | 0 | 0 | 0 | 0 | 0 | 0 | 0 | 0 | 0 | 0 | 0 | 1.47 |  | 3.09 | [5 empty] | 1.42
537 | 0 | 70 | 30 | 0 | 0 | 0 | 0 | 0 | 0 | 0 | 0 | 0 | 0 | 0 | 0 | 1.51 |  | 3.1 | [5 empty] | 1.43
538 | 0 | 72 | 28 | 0 | 0 | 0 | 0 | 0 | 0 | 0 | 0 | 0 | 0 | 0 | 0 | 1.52 |  | 3.1 | [5 empty] | 1.44
539 | 0 | 80 | 20 | 0 | 0 | 0 | 0 | 0 | 0 | 0 | 0 | 0 | 0 | 0 | 0 | 1.6 |  | 3.11 | [5 empty] | 1.46
540 | 0 | 85 | 15 | 0 | 0 | 0 | 0 | 0 | 0 | 0 | 0 | 0 | 0 | 0 | 0 | 1.65 |  | 3.12 | [5 empty] | 1.48
541 | 0 | 90 | 10 | 0 | 0 | 0 | 0 | 0 | 0 | 0 | 0 | 0 | 0 | 0 | 0 | 1.69 |  | 3.13 | [5 empty] | 1.49
542 | 0 | 95 | 5 | 0 | 0 | 0 | 0 | 0 | 0 | 0 | 0 | 0 | 0 | 0 | 0 |  |  | 3.13 | [5 empty] | 1.5
543 | 0 | 100 | 0 | 0 | 0 | 0 | 0 | 0 | 0 | 0 | 0 | 0 | 0 | 0 | 0 |  |  | 3.14 | [5 empty] | 1.52
544 | 68.6 | 29.4 | 0 | 2 | 0 | 0 | 0 | 0 | 0 | 0 | 0 | 0 | 0 | 0 | 0 | 2.35 | 3.26 | 3.09 |  | 3.1 | 2.96 | 0.54 |  | 1.23
545 | 68.6 | 29.4 | 0 | 2 | 0 | 0 | 0 | 0 | 0 | 0 | 0 | 0 | 0 | 0 | 0 | 2.34 | 2.88 | 3.09 |  | 2.76 | 2.58 | 1.05 |  | 1.23
546 | 58.8 | 39.2 | 0 | 2 | 0 | 0 | 0 | 0 | 0 | 0 | 0 | 0 | 0 | 0 | 0 | 2.31 | 3.36 | 3.1 |  | 3.14 | 3.1 | 0.7 |  | 1.3
547 | 58.8 | 39.2 | 0 | 2 | 0 | 0 | 0 | 0 | 0 | 0 | 0 | 0 | 0 | 0 | 0 | 2.31 | 3.11 | 3.1 |  | 3.07 | 3.04 | 0.6 |  | 1.3
548 | 39.2 | 58.8 | 0 | 2 | 0 | 0 | 0 | 0 | 0 | 0 | 0 | 0 | 0 | 0 | 0 | 2.15 | 3.32 | 3.1 |  | 3.21 | 3.21 | 0.6 |  | 1.42
549 | 39.2 | 58.8 | 0 | 2 | 0 | 0 | 0 | 0 | 0 | 0 | 0 | 0 | 0 | 0 | 0 | 2.21 | 3.26 | 3.1 |  | 3.1 | 3.01 | 0.93 |  | 1.42
550 | 29.4 | 68.6 | 0 | 2 | 0 | 0 | 0 | 0 | 0 | 0 | 0 | 0 | 0 | 0 | 0 | 2.04 | 3.23 | 3.09 |  | 3.18 | 3.12 | 0 |  | 1.47
551 | 29.4 | 68.6 | 0 | 2 | 0 | 0 | 0 | 0 | 0 | 0 | 0 | 0 | 0 | 0 | 0 | 1.94 | 3.3 | 3.09 |  | 2.91 | 2.87 | 0.58 |  | 1.47
552 | 30 | 70 | 0 | 0 | 0 | 0 | 0 | 0 | 0 | 0 | 0 | 0 | 0 | 0 | 0 | 2.14 | 3 | 3.07 |  | 3.02 | 3 | 0.6 |  | 1.37
553 | 30 | 70 | 0 | 0 | 0 | 0 | 0 | 0 | 0 | 0 | 0 | 0 | 0 | 0 | 0 | 2.12 | 2.69 | 3.07 |  | 2.76 | 2.58 | 1.18 |  | 1.37
554 | 49.75 | 49.75 | 0 | 0 | 0 | 0 | 0 | 0 | 0.5 | 0 | 0 | 0 | 0 | 0 | 0 | 2.33 | 2.75 | 3.09 |  | 2.51 | 2.5 | -0.3 |  | 1.23
555 | 49.75 | 49.75 | 0 | 0 | 0 | 0 | 0 | 0 | 0.5 | 0 | 0 | 0 | 0 | 0 | 0 | 2.34 | 2.68 | 3.09 |  | 2.54 | 2.44 | 0.74 |  | 1.23
556 | 49.75 | 49.75 | 0 | 0 | 0 | 0 | 0 | 0 | 0.5 | 0 | 0 | 0 | 0 | 0 | 0 | 2.37 | 3 | 3.09 |  | 2.35 | 2.13 | 0.48 |  | 1.23
557 | 49.75 | 49.75 | 0 | 0 | 0 | 0 | 0 | 0 | 0.5 | 0 | 0 | 0 | 0 | 0 | 0 | 2.36 | 3 | 3.09 |  | 2.94 | 2.66 | 1.18 |  | 1.23
558 | 49.75 | 49.75 | 0 | 0 | 0 | 0 | 0 | 0 | 0.5 | 0 | 0 | 0 | 0 | 0 | 0 | 2.37 | 2.91 | 3.09 |  | 2.59 | 2.56 | 0.08 |  | 1.23
559 | 49 | 49 | 0 | 0 | 0 | 0 | 0 | 0 | 2 | 0 | 0 | 0 | 0 | 0 | 0 | 2.37 | 3.4 | 3.09 |  | 3.07 | 3.02 | 0.95 |  | 1.23
560 | 49 | 49 | 0 | 0 | 0 | 0 | 0 | 0 | 2 | 0 | 0 | 0 | 0 | 0 | 0 | 2.37 | 3.18 | 3.09 |  | 3.13 | 3.03 | 0.95 |  | 1.23
561 | 49 | 49 | 0 | 0 | 0 | 0 | 0 | 0 | 2 | 0 | 0 | 0 | 0 | 0 | 0 | 2.36 | 2.96 | 3.09 |  | 2.96 | 2.75 | 1.08 |  | 1.23
562 | 49 | 49 | 0 | 0 | 0 | 0 | 0 | 0 | 2 | 0 | 0 | 0 | 0 | 0 | 0 | 2.34 | 3 | 3.09 |  | 2.95 | 2.91 | 1.19 |  | 1.23
563 | 49 | 49 | 0 | 0 | 0 | 0 | 0 | 0 | 2 | 0 | 0 | 0 | 0 | 0 | 0 | 2.37 | 2.82 | 3.09 |  | 2.81 | 2.6 | 0.95 |  | 1.23
564 | 49.75 | 49.75 | 0 | 0 | 0 | 0.5 | 0 | 0 | 0 | 0 | 0 | 0 | 0 | 0 | 0 | 2.35 | 3.45 | 3.09 |  | 3.15 | 3.11 | 0.78 |  | 1.23
565 | 49.75 | 49.75 | 0 | 0 | 0.5 | 0 | 0 | 0 | 0 | 0 | 0 | 0 | 0 | 0 | 0 | 2.33 | 3.3 | 3.09 |  | 3.22 | 3.17 | 0.94 |  | 1.24
566 | 49.75 | 49.75 | 0 | 0 | 0 | 0 | 0 | 0 | 0 | 0.5 | 0 | 0 | 0 | 0 | 0 | 2.33 | 3.36 | 3.09 |  | 3.23 | 3.19 | 0.85 |  | 1.24
567 | 49.75 | 49.75 | 0 | 0 | 0 | 0 | 0 | 0 | 0 | 0 | 0.5 | 0 | 0 | 0 | 0 | 2.33 | 3.32 | 3.09 |  | 3.21 | 3.19 | 0 |  | 1.33
568 | 49.75 | 49.75 | 0 | 0 | 0 | 0 | 0 | 0 | 0 | 0 | 0 | 0.5 | 0 | 0 | 0 | 2.33 | 3.34 | 3.09 |  | 3.18 | 3.14 | 0.76 |  | 1.24
569 | 49 | 49 | 0 | 0 | 0 | 2 | 0 | 0 | 0 | 0 | 0 | 0 | 0 | 0 | 0 | 2.29 | 3.38 | 3.09 |  | 3.11 | 3.05 | 0.23 |  | 1.23
570 | 49 | 49 | 0 | 0 | 0 | 0 | 0 | 0 | 0 | 2 | 0 | 0 | 0 | 0 | 0 | 2.21 | 3.3 | 3.09 |  | 3.28 | 3.28 | 0.23 |  | 1.26
571 | 49 | 49 | 0 | 0 | 0 | 0 | 0 | 0 | 0 | 0 | 2 | 0 | 0 | 0 | 0 | 2.24 | 3.45 | 3.09 |  | 3.32 | 3.29 |  |  | 1.54
572 | 49 | 49 | 0 | 0 | 0 | 0 | 0 | 0 | 0 | 0 | 0 | 2 | 0 | 0 | 0 | 2.16 | 3.52 | 3.09 |  | 3.25 | 3.25 |  |  | 1.28
573 | 49 | 49 | 2 | 0 | 0 | 0 | 0 | 0 | 0 | 0 | 0 | 0 | 0 | 0 | 0 | 2.34 | 3.38 | 3.09 |  | 3.21 | 3.2 | 0.52 |  | 1.23
574 | 49 | 49 | 0 | 0 | 0 | 0 | 0 | 0 | 0 | 2 | 0 | 0 | 0 | 0 | 0 | 2.16 | 3.4 | 3.09 |  | 3.17 | 3.1 | 0.75 |  | 1.26
575 | 49 | 49 | 0 | 0 | 0 | 0 | 0 | 0 | 0 | 2 | 0 | 0 | 0 | 0 | 0 | 2.24 | 3.34 | 3.09 |  | 3.35 | 3.32 | 0.95 |  | 1.26
576 | 49 | 49 | 0 | 2 | 0 | 0 | 0 | 0 | 0 | 0 | 0 | 0 | 0 | 0 | 0 | 2.22 | 3.46 | 3.09 |  | 3.16 | 3.07 | 0.75 |  | 1.37
577 | 49 | 49 | 0 | 2 | 0 | 0 | 0 | 0 | 0 | 0 | 0 | 0 | 0 | 0 | 0 | 2.25 | 3.3 | 3.09 |  | 3.18 | 3.12 | 0.83 |  | 1.37
578 | 49 | 49 | 0 | 2 | 0 | 0 | 0 | 0 | 0 | 0 | 0 | 0 | 0 | 0 | 0 | 2.23 | 3.3 | 3.09 |  | 3.13 | 3.1 | 0.64 |  | 1.37
579 | 49 | 49 | 0 | 2 | 0 | 0 | 0 | 0 | 0 | 0 | 0 | 0 | 0 | 0 | 0 | 2.27 | 3.28 | 3.09 |  | 3.18 | 3.11 | 0.92 |  | 1.37
580 | 49 | 49 | 0 | 2 | 0 | 0 | 0 | 0 | 0 | 0 | 0 | 0 | 0 | 0 | 0 | 2.24 | 3.3 | 3.09 |  | 3.06 | 3.14 | 0 |  | 1.37
581 | 49 | 49 | 0 | 2 | 0 | 0 | 0 | 0 | 0 | 0 | 0 | 0 | 0 | 0 | 0 | 2.24 | 2.4 | 3.09 |  | 2.89 | 2.78 | 0.95 |  | 1.37
582 | 49 | 49 | 0 | 2 | 0 | 0 | 0 | 0 | 0 | 0 | 0 | 0 | 0 | 0 | 0 |  |  | 3.09 |  | 3 | 2.79 | 1.06 |  | 1.37
583 | 49 | 49 | 0 | 2 | 0 | 0 | 0 | 0 | 0 | 0 | 0 | 0 | 0 | 0 | 0 |  |  | 3.09 |  | 2.84 | 2.74 | 0.7 |  | 1.37
584 | 49 | 49 | 0 | 2 | 0 | 0 | 0 | 0 | 0 | 0 | 0 | 0 | 0 | 0 | 0 |  |  | 3.09 |  | 2.87 | 2.76 | 0.85 |  | 1.37
585 | 49 | 49 | 0 | 2 | 0 | 0 | 0 | 0 | 0 | 0 | 0 | 0 | 0 | 0 | 0 | 2.27 | 2.73 | 3.09 |  | 2.78 | 2.7 | 0.78 |  | 1.37
586 | 49 | 49 | 0 | 2 | 0 | 0 | 0 | 0 | 0 | 0 | 0 | 0 | 0 | 0 | 0 |  |  | 3.09 |  | 3.13 | 3.13 | 0.34 |  | 1.37
587 | 49 | 49 | 0 | 2 | 0 | 0 | 0 | 0 | 0 | 0 | 0 | 0 | 0 | 0 | 0 | 2.24 | 2.4 | 3.09 |  | 2.91 | 2.76 | 0.93 |  | 1.37
588 | 49 | 49 | 0 | 2 | 0 | 0 | 0 | 0 | 0 | 0 | 0 | 0 | 0 | 0 | 0 |  |  | 3.09 |  | 2.93 | 2.75 | 1 |  | 1.37
589 | 49 | 49 | 0 | 2 | 0 | 0 | 0 | 0 | 0 | 0 | 0 | 0 | 0 | 0 | 0 |  |  | 3.09 |  | 2.87 | 2.67 | 0.7 |  | 1.37
590 | 49 | 49 | 0 | 2 | 0 | 0 | 0 | 0 | 0 | 0 | 0 | 0 | 0 | 0 | 0 |  |  | 3.09 |  | 2.82 | 2.72 | 0.7 |  | 1.37
591 | 49 | 49 | 0 | 2 | 0 | 0 | 0 | 0 | 0 | 0 | 0 | 0 | 0 | 0 | 0 | 2.29 | 2.83 | 3.09 |  | 2.76 | 2.64 | 0.54 |  | 1.37
592 | 49 | 49 | 0 | 2 | 0 | 0 | 0 | 0 | 0 | 0 | 0 | 0 | 0 | 0 | 0 |  |  | 3.09 |  | 3.14 | 3.14 | 0.45 |  | 1.37
593 | 49 | 49 | 0 | 2 | 0 | 0 | 0 | 0 | 0 | 0 | 0 | 0 | 0 | 0 | 0 | 2.24 | 2.38 | 3.09 |  | 2.95 | 2.75 | 1 |  | 1.37
594 | 49 | 49 | 0 | 2 | 0 | 0 | 0 | 0 | 0 | 0 | 0 | 0 | 0 | 0 | 0 | 2.25 | 2.46 | 3.09 |  | 2.97 | 2.73 | 1.04 |  | 1.37
595 | 49 | 49 | 0 | 2 | 0 | 0 | 0 | 0 | 0 | 0 | 0 | 0 | 0 | 0 | 0 |  |  | 3.09 |  | 2.85 | 2.69 | 0.78 |  | 1.37
596 | 49 | 49 | 0 | 2 | 0 | 0 | 0 | 0 | 0 | 0 | 0 | 0 | 0 | 0 | 0 |  |  | 3.09 |  | 2.82 | 2.69 | 0.7 |  | 1.37
597 | 49 | 49 | 0 | 2 | 0 | 0 | 0 | 0 | 0 | 0 | 0 | 0 | 0 | 0 | 0 | 2.3 | 2.52 | 3.09 |  | 2.78 | 2.68 | 0.7 |  | 1.37
598 | 49 | 49 | 0 | 2 | 0 | 0 | 0 | 0 | 0 | 0 | 0 | 0 | 0 | 0 | 0 | 2.25 | 2.78 | 3.09 |  | 2.72 | 2.64 | 0.54 |  | 1.37
599 | 49 | 49 | 0 | 2 | 0 | 0 | 0 | 0 | 0 | 0 | 0 | 0 | 0 | 0 | 0 |  |  | 3.09 |  | 2.87 | 2.77 | 1.08 |  | 1.37
600 | 49 | 49 | 0 | 2 | 0 | 0 | 0 | 0 | 0 | 0 | 0 | 0 | 0 | 0 | 0 |  |  | 3.09 |  | 2.9 | 2.71 | 1.13 |  | 1.37
601 | 49 | 49 | 0 | 2 | 0 | 0 | 0 | 0 | 0 | 0 | 0 | 0 | 0 | 0 | 0 | 2.15 | 3.41 | 3.09 | [5 empty] | 1.37
602 | 49 | 49 | 0 | 2 | 0 | 0 | 0 | 0 | 0 | 0 | 0 | 0 | 0 | 0 | 0 | 2.24 | 2.57 | 3.09 | [5 empty] | 1.37
603 | 49 | 49 | 0 | 2 | 0 | 0 | 0 | 0 | 0 | 0 | 0 | 0 | 0 | 0 | 0 | 2.27 | 3.26 | 3.09 | [5 empty] | 1.37
604 | 49 | 49 | 0 | 2 | 0 | 0 | 0 | 0 | 0 | 0 | 0 | 0 | 0 | 0 | 0 | 2.29 | 2.43 | 3.09 | [5 empty] | 1.37
605 | 49 | 49 | 0 | 2 | 0 | 0 | 0 | 0 | 0 | 0 | 0 | 0 | 0 | 0 | 0 | 2.28 | 2.46 | 3.09 | [5 empty] | 1.37
606 | 49 | 49 | 0 | 2 | 0 | 0 | 0 | 0 | 0 | 0 | 0 | 0 | 0 | 0 | 0 | 2.31 | 2.45 | 3.09 | [5 empty] | 1.37
607 | 49 | 49 | 0 | 2 | 0 | 0 | 0 | 0 | 0 | 0 | 0 | 0 | 0 | 0 | 0 | 2.21 | 3.11 | 3.09 | [5 empty] | 1.37
608 | 49 | 49 | 0 | 2 | 0 | 0 | 0 | 0 | 0 | 0 | 0 | 0 | 0 | 0 | 0 | 2.23 | 3.23 | 3.09 | [5 empty] | 1.37
609 | 49 | 49 | 0 | 2 | 0 | 0 | 0 | 0 | 0 | 0 | 0 | 0 | 0 | 0 | 0 | 2.12 | 2.96 | 3.09 | [5 empty] | 1.37
610 | 49 | 49 | 0 | 2 | 0 | 0 | 0 | 0 | 0 | 0 | 0 | 0 | 0 | 0 | 0 | 2.28 | 3.18 | 3.09 | [5 empty] | 1.37
611 | 49 | 49 | 0 | 2 | 0 | 0 | 0 | 0 | 0 | 0 | 0 | 0 | 0 | 0 | 0 | 2.23 | 2.78 | 3.09 | [5 empty] | 1.37
612 | 49 | 49 | 0 | 2 | 0 | 0 | 0 | 0 | 0 | 0 | 0 | 0 | 0 | 0 | 0 | 2.22 | 2.88 | 3.09 | [5 empty] | 1.37
613 | 100 | 0 | 0 | 0 | 0 | 0 | 0 | 0 | 0 | 0 | 0 | 0 | 0 | 0 | 0 |  |  | 3.02 | [5 empty] | -0.38
614 | 97.15 | 2.85 | 0 | 0 | 0 | 0 | 0 | 0 | 0 | 0 | 0 | 0 | 0 | 0 | 0 |  |  | 3.03 | [5 empty] | 0.15
615 | 95.25 | 4.75 | 0 | 0 | 0 | 0 | 0 | 0 | 0 | 0 | 0 | 0 | 0 | 0 | 0 |  |  | 3.04 | [5 empty] | 0.31
616 | 94.3 | 5.7 | 0 | 0 | 0 | 0 | 0 | 0 | 0 | 0 | 0 | 0 | 0 | 0 | 0 |  |  | 3.04 | [5 empty] | 0.37
617 | 91.1 | 8.9 | 0 | 0 | 0 | 0 | 0 | 0 | 0 | 0 | 0 | 0 | 0 | 0 | 0 |  |  | 3.05 | [5 empty] | 0.54
618 | 90.5 | 9.5 | 0 | 0 | 0 | 0 | 0 | 0 | 0 | 0 | 0 | 0 | 0 | 0 | 0 |  |  | 3.06 | [5 empty] | 0.56
619 | 84.7 | 15.3 | 0 | 0 | 0 | 0 | 0 | 0 | 0 | 0 | 0 | 0 | 0 | 0 | 0 |  |  | 3.08 | [5 empty] | 0.75
620 | 60 | 40 | 0 | 0 | 0 | 0 | 0 | 0 | 0 | 0 | 0 | 0 | 0 | 0 | 0 |  |  | 3.08 | [5 empty] | 1.14
621 | 4.5 | 0 | 95.5 | 0 | 0 | 0 | 0 | 0 | 0 | 0 | 0 | 0 | 0 | 0 | 0 |  |  | 2.83 | [5 empty] | 1.12
622 | 19 | 0 | 81 | 0 | 0 | 0 | 0 | 0 | 0 | 0 | 0 | 0 | 0 | 0 | 0 |  |  | 2.92 | [5 empty] | 1.06
623 | 23 | 0 | 77 | 0 | 0 | 0 | 0 | 0 | 0 | 0 | 0 | 0 | 0 | 0 | 0 |  |  | 2.94 | [5 empty] | 1.04
624 | 50 | 0 | 50 | 0 | 0 | 0 | 0 | 0 | 0 | 0 | 0 | 0 | 0 | 0 | 0 |  |  | 2.9 | [5 empty] | 0.87
625 | 20 | 0 | 80 | 0 | 0 | 0 | 0 | 0 | 0 | 0 | 0 | 0 | 0 | 0 | 0 | 1.12 |  | 2.92 | [5 empty] | 1.05
626 | 19.5 | 0 | 78 | 0 | 0 | 0 | 0 | 2.5 | 0 | 0 | 0 | 0 | 0 | 0 | 0 | 1.15 |  | 2.92 | [5 empty] | 1.04
627 | 19 | 0 | 76 | 0 | 0 | 0 | 0 | 5 | 0 | 0 | 0 | 0 | 0 | 0 | 0 | 1.15 |  | 2.9 | [5 empty] | 1.04
628 | 18.5 | 0 | 74 | 0 | 0 | 0 | 0 | 7.5 | 0 | 0 | 0 | 0 | 0 | 0 | 0 | 1.13 |  | 2.88 | [5 empty] | 1.03
629 | 18 | 0 | 72 | 0 | 0 | 0 | 0 | 10 | 0 | 0 | 0 | 0 | 0 | 0 | 0 | 1.07 |  | 2.83 | [5 empty] | 1.02
630 | 40 | 0 | 60 | 0 | 0 | 0 | 0 | 0 | 0 | 0 | 0 | 0 | 0 | 0 | 0 | 1.57 |  | 2.94 | [5 empty] | 0.94
631 | 39 | 0 | 58.5 | 0 | 0 | 0 | 0 | 2.5 | 0 | 0 | 0 | 0 | 0 | 0 | 0 | 1.49 |  | 2.93 | [5 empty] | 0.93
632 | 38 | 0 | 57 | 0 | 0 | 0 | 0 | 5 | 0 | 0 | 0 | 0 | 0 | 0 | 0 | 1.42 |  | 2.9 | [5 empty] | 0.92
633 | 37 | 0 | 55.5 | 0 | 0 | 0 | 0 | 7.5 | 0 | 0 | 0 | 0 | 0 | 0 | 0 | 1.32 |  | 2.85 | [5 empty] | 0.91
634 | 36 | 0 | 54 | 0 | 0 | 0 | 0 | 10 | 0 | 0 | 0 | 0 | 0 | 0 | 0 | 1.2 |  | 2.81 | [5 empty] | 0.9
635 | 60 | 0 | 40 | 0 | 0 | 0 | 0 | 0 | 0 | 0 | 0 | 0 | 0 | 0 | 0 | 1.9 |  | 2.81 | [5 empty] | 0.78
636 | 58.5 | 0 | 39 | 0 | 0 | 0 | 0 | 2.5 | 0 | 0 | 0 | 0 | 0 | 0 | 0 | 1.7 |  | 2.78 | [5 empty] | 0.77
637 | 57 | 0 | 38 | 0 | 0 | 0 | 0 | 5 | 0 | 0 | 0 | 0 | 0 | 0 | 0 | 1.54 |  | 2.74 | [5 empty] | 0.76
638 | 55.5 | 0 | 37 | 0 | 0 | 0 | 0 | 7.5 | 0 | 0 | 0 | 0 | 0 | 0 | 0 | 1.32 |  | 2.69 | [5 empty] | 0.75
639 | 54 | 0 | 36 | 0 | 0 | 0 | 0 | 10 | 0 | 0 | 0 | 0 | 0 | 0 | 0 | 1.03 |  | 2.6 | [5 empty] | 0.75
640 | 100 | 0 | 0 | 0 | 0 | 0 | 0 | 0 | 0 | 0 | 0 | 0 | 0 | 0 | 0 | 2.2 |  | 3.02 | [5 empty] | -0.38
641 | 98.4 | 0 | 1.6 | 0 | 0 | 0 | 0 | 0 | 0 | 0 | 0 | 0 | 0 | 0 | 0 | 2.22 |  | 3.02 | [5 empty] | -0.19
642 | 97 | 0 | 3 | 0 | 0 | 0 | 0 | 0 | 0 | 0 | 0 | 0 | 0 | 0 | 0 | 2.24 |  | 3.02 | [5 empty] | -0.07
643 | 95.4 | 0 | 4.6 | 0 | 0 | 0 | 0 | 0 | 0 | 0 | 0 | 0 | 0 | 0 | 0 | 2.25 |  | 3.01 | [5 empty] | 0.03
644 | 93.6 | 0 | 6.4 | 0 | 0 | 0 | 0 | 0 | 0 | 0 | 0 | 0 | 0 | 0 | 0 | 2.27 |  | 3.01 | [5 empty] | 0.12
645 | 90.3 | 0 | 9.7 | 0 | 0 | 0 | 0 | 0 | 0 | 0 | 0 | 0 | 0 | 0 | 0 | 2.27 |  | 3.01 | [5 empty] | 0.25
646 | 90 | 0 | 10 | 0 | 0 | 0 | 0 | 0 | 0 | 0 | 0 | 0 | 0 | 0 | 0 | 2.26 |  | 3.01 | [5 empty] | 0.26
647 | 88 | 0 | 12 | 0 | 0 | 0 | 0 | 0 | 0 | 0 | 0 | 0 | 0 | 0 | 0 | 2.28 |  | 3 | [5 empty] | 0.32
648 | 81 | 0 | 19 | 0 | 0 | 0 | 0 | 0 | 0 | 0 | 0 | 0 | 0 | 0 | 0 | 2.23 |  | 2.97 | [5 empty] | 0.49
649 | 76 | 0 | 24 | 0 | 0 | 0 | 0 | 0 | 0 | 0 | 0 | 0 | 0 | 0 | 0 | 2.18 |  | 2.95 | [5 empty] | 0.58
650 | 69 | 0 | 31 | 0 | 0 | 0 | 0 | 0 | 0 | 0 | 0 | 0 | 0 | 0 | 0 | 2.03 |  | 2.89 | [5 empty] | 0.68
651 | 68 | 0 | 32 | 0 | 0 | 0 | 0 | 0 | 0 | 0 | 0 | 0 | 0 | 0 | 0 | 1.94 |  | 2.89 | [5 empty] | 0.69
652 | 69 | 0 | 31 | 0 | 0 | 0 | 0 | 0 | 0 | 0 | 0 | 0 | 0 | 0 | 0 | 1.26 |  | 2.57 | [5 empty] | 0.68
653 | 68 | 0 | 32 | 0 | 0 | 0 | 0 | 0 | 0 | 0 | 0 | 0 | 0 | 0 | 0 | 1.62 |  | 2.63 | [5 empty] | 0.69
654 | 65 | 0 | 35 | 0 | 0 | 0 | 0 | 0 | 0 | 0 | 0 | 0 | 0 | 0 | 0 | 1.78 |  | 2.7 | [5 empty] | 0.72
655 | 64 | 0 | 36 | 0 | 0 | 0 | 0 | 0 | 0 | 0 | 0 | 0 | 0 | 0 | 0 | 1.84 |  | 2.72 | [5 empty] | 0.73
656 | 59 | 0 | 41 | 0 | 0 | 0 | 0 | 0 | 0 | 0 | 0 | 0 | 0 | 0 | 0 | 1.87 |  | 2.8 | [5 empty] | 0.79
657 | 50 | 0 | 50 | 0 | 0 | 0 | 0 | 0 | 0 | 0 | 0 | 0 | 0 | 0 | 0 | 1.73 |  | 2.89 | [5 empty] | 0.87
658 | 40 | 0 | 60 | 0 | 0 | 0 | 0 | 0 | 0 | 0 | 0 | 0 | 0 | 0 | 0 | 1.53 |  | 2.94 | [5 empty] | 0.94
659 | 20 | 0 | 80 | 0 | 0 | 0 | 0 | 0 | 0 | 0 | 0 | 0 | 0 | 0 | 0 | 1.11 |  | 2.93 | [5 empty] | 1.05
660 | 0 | 0 | 100 | 0 | 0 | 0 | 0 | 0 | 0 | 0 | 0 | 0 | 0 | 0 | 0 | 0.65 |  | 2.8 | [5 empty] | 1.14
661 | 21.35 | 70.43 | 8.22 | 0 | 0 | 0 | 0 | 0 | 0 | 0 | 0 | 0 | 0 | 0 | 0 | 1.95 |  |  | 1.14 |  |  |  |  | 1.39
662 | 27.36 | 62.37 | 10.27 | 0 | 0 | 0 | 0 | 0 | 0 | 0 | 0 | 0 | 0 | 0 | 0 | 2.06 |  | 3.04 | 1.08 |  |  |  |  | 1.35
663 | 35.94 | 50.08 | 13.98 | 0 | 0 | 0 | 0 | 0 | 0 | 0 | 0 | 0 | 0 | 0 | 0 | 2.03 |  | 3.01 | 0.93 |  |  |  |  | 1.28
664 | 42.72 | 40.45 | 16.83 | 0 | 0 | 0 | 0 | 0 | 0 | 0 | 0 | 0 | 0 | 0 | 0 | 2.05 |  | 3.01 | 1.01 |  |  |  |  | 1.21
665 | 50.34 | 31.26 | 18.4 | 0 | 0 | 0 | 0 | 0 | 0 | 0 | 0 | 0 | 0 | 0 | 0 | 2.07 |  | 3.01 | 1.1 |  |  |  |  | 1.13
666 | 57.62 | 20.94 | 21.44 | 0 | 0 | 0 | 0 | 0 | 0 | 0 | 0 | 0 | 0 | 0 | 0 | 2.23 |  | 3 | 1.18 |  |  |  |  | 1.02
667 | 66.42 | 11.26 | 22.32 | 0 | 0 | 0 | 0 | 0 | 0 | 0 | 0 | 0 | 0 | 0 | 0 | 2.13 |  | 2.96 | 1.33 |  |  |  |  | 0.86
668 | 21.35 | 70.43 | 8.22 | 0 | 0 | 0 | 0 | 0 | 0 | 0 | 0 | 0 | 0 | 0 | 0 | 1.98 |  |  | 1.13 |  |  |  |  | 1.39
669 | 27.36 | 62.37 | 10.27 | 0 | 0 | 0 | 0 | 0 | 0 | 0 | 0 | 0 | 0 | 0 | 0 | 2.01 |  | 3.04 | 1.03 |  |  |  |  | 1.35
670 | 35.94 | 50.08 | 13.98 | 0 | 0 | 0 | 0 | 0 | 0 | 0 | 0 | 0 | 0 | 0 | 0 | 2.04 |  | 3 | 0.93 |  |  |  |  | 1.28
671 | 42.72 | 40.45 | 16.83 | 0 | 0 | 0 | 0 | 0 | 0 | 0 | 0 | 0 | 0 | 0 | 0 | 2.19 |  | 3.01 | 0.94 |  |  |  |  | 1.21
672 | 50.34 | 31.26 | 18.4 | 0 | 0 | 0 | 0 | 0 | 0 | 0 | 0 | 0 | 0 | 0 | 0 | 2.08 |  | 3.01 | 1.06 |  |  |  |  | 1.13
673 | 57.62 | 20.94 | 21.44 | 0 | 0 | 0 | 0 | 0 | 0 | 0 | 0 | 0 | 0 | 0 | 0 | 2.16 |  | 2.98 | 1.24 |  |  |  |  | 1.02
674 | 66.42 | 11.26 | 22.32 | 0 | 0 | 0 | 0 | 0 | 0 | 0 | 0 | 0 | 0 | 0 | 0 | 2.18 |  | 2.95 | 1.53 |  |  |  |  | 0.86
675 | 21.35 | 70.43 | 8.22 | 0 | 0 | 0 | 0 | 0 | 0 | 0 | 0 | 0 | 0 | 0 | 0 | 1.87 |  |  | 1.03 |  |  |  |  | 1.39
676 | 27.36 | 62.37 | 10.27 | 0 | 0 | 0 | 0 | 0 | 0 | 0 | 0 | 0 | 0 | 0 | 0 | 2.02 |  | 3.04 | 1.1 |  |  |  |  | 1.35
677 | 35.94 | 50.08 | 13.98 | 0 | 0 | 0 | 0 | 0 | 0 | 0 | 0 | 0 | 0 | 0 | 0 | 1.98 |  | 3.01 | 1.25 |  |  |  |  | 1.28
678 | 42.72 | 40.45 | 16.83 | 0 | 0 | 0 | 0 | 0 | 0 | 0 | 0 | 0 | 0 | 0 | 0 | 2.05 |  | 3.01 | 1.04 |  |  |  |  | 1.21
679 | 50.34 | 31.26 | 18.4 | 0 | 0 | 0 | 0 | 0 | 0 | 0 | 0 | 0 | 0 | 0 | 0 | 2.12 |  | 3.02 | 2.08 |  |  |  |  | 1.13
680 | 57.62 | 20.94 | 21.44 | 0 | 0 | 0 | 0 | 0 | 0 | 0 | 0 | 0 | 0 | 0 | 0 | 2.1 |  | 2.99 | 1.18 |  |  |  |  | 1.02
681 | 66.42 | 11.26 | 22.32 | 0 | 0 | 0 | 0 | 0 | 0 | 0 | 0 | 0 | 0 | 0 | 0 | 2.12 |  | 2.96 | 1.36 |  |  |  |  | 0.86
682 | 0 | 65 | 35 | 0 | 0 | 0 | 0 | 0 | 0 | 0 | 0 | 0 | 0 | 0 | 0 | 1.2 | 3.43 |  | 1.41 |  |  |  |  | 1.42
683 | 10 | 50 | 40 | 0 | 0 | 0 | 0 | 0 | 0 | 0 | 0 | 0 | 0 | 0 | 0 | 1.38 | 2.88 |  | 1.4 |  |  |  |  | 1.34
684 | 5 | 60 | 35 | 0 | 0 | 0 | 0 | 0 | 0 | 0 | 0 | 0 | 0 | 0 | 0 | 1.43 | 3.42 |  | 1.38 |  |  |  |  | 1.39
685 | 10 | 60 | 30 | 0 | 0 | 0 | 0 | 0 | 0 | 0 | 0 | 0 | 0 | 0 | 0 | 1.68 | 2.65 |  | 1.37 |  |  |  |  | 1.38
686 | 5 | 70 | 25 | 0 | 0 | 0 | 0 | 0 | 0 | 0 | 0 | 0 | 0 | 0 | 0 | 1.69 | 2.9 |  | 1.31 |  |  |  |  | 1.42
687 | 20 | 50 | 30 | 0 | 0 | 0 | 0 | 0 | 0 | 0 | 0 | 0 | 0 | 0 | 0 | 1.86 | 2.39 |  | 1.41 |  |  |  |  | 1.32
688 | 15 | 60 | 25 | 0 | 0 | 0 | 0 | 0 | 0 | 0 | 0 | 0 | 0 | 0 | 0 | 1.85 | 2.51 |  | 1.36 |  |  |  |  | 1.37
689 | 10 | 70 | 20 | 0 | 0 | 0 | 0 | 0 | 0 | 0 | 0 | 0 | 0 | 0 | 0 | 1.85 | 2.78 |  | 1.39 |  |  |  |  | 1.41
690 | 30 | 40 | 30 | 0 | 0 | 0 | 0 | 0 | 0 | 0 | 0 | 0 | 0 | 0 | 0 | 2.08 | 2.99 |  | 1.31 |  |  |  |  | 1.25
691 | 20 | 60 | 20 | 0 | 0 | 0 | 0 | 0 | 0 | 0 | 0 | 0 | 0 | 0 | 0 | 1.78 | 2.54 |  | 1.27 |  |  |  |  | 1.36
692 | 10 | 80 | 10 | 0 | 0 | 0 | 0 | 0 | 0 | 0 | 0 | 0 | 0 | 0 | 0 | 1.79 | 2.86 |  | 1.33 |  |  |  |  | 1.44
693 | 35 | 40 | 25 | 0 | 0 | 0 | 0 | 0 | 0 | 0 | 0 | 0 | 0 | 0 | 0 | 1.86 | 2.89 |  | 1.21 |  |  |  |  | 1.23
694 | 30 | 50 | 20 | 0 | 0 | 0 | 0 | 0 | 0 | 0 | 0 | 0 | 0 | 0 | 0 | 2.34 | 2.94 |  | 1.29 |  |  |  |  | 1.29
695 | 25 | 60 | 15 | 0 | 0 | 0 | 0 | 0 | 0 | 0 | 0 | 0 | 0 | 0 | 0 | 2.1 | 3.07 |  | 1.22 |  |  |  |  | 1.35
696 | 20 | 70 | 10 | 0 | 0 | 0 | 0 | 0 | 0 | 0 | 0 | 0 | 0 | 0 | 0 | 2.06 | 3.12 |  | 1.16 |  |  |  |  | 1.39
697 | 15 | 80 | 5 | 0 | 0 | 0 | 0 | 0 | 0 | 0 | 0 | 0 | 0 | 0 | 0 | 1.99 | 3.26 |  | 1.2 |  |  |  |  | 1.43
698 | 45 | 30 | 25 | 0 | 0 | 0 | 0 | 0 | 0 | 0 | 0 | 0 | 0 | 0 | 0 | 2.19 | 3.43 |  | 1.22 |  |  |  |  | 1.14
699 | 40 | 40 | 20 | 0 | 0 | 0 | 0 | 0 | 0 | 0 | 0 | 0 | 0 | 0 | 0 | 2.17 | 3.49 |  | 1.25 |  |  |  |  | 1.22
700 | 35 | 50 | 15 | 0 | 0 | 0 | 0 | 0 | 0 | 0 | 0 | 0 | 0 | 0 | 0 | 2.15 | 3.52 |  | 1.18 |  |  |  |  | 1.28
701 | 30 | 60 | 10 | 0 | 0 | 0 | 0 | 0 | 0 | 0 | 0 | 0 | 0 | 0 | 0 | 2.21 | 3.53 |  | 1.13 |  |  |  |  | 1.33
702 | 40 | 50 | 10 | 0 | 0 | 0 | 0 | 0 | 0 | 0 | 0 | 0 | 0 | 0 | 0 | 2.12 | 3.58 | [6 empty] | 1.26
703 | 100 | 0 | 0 | 0 | 0 | 0 | 0 | 0 | 0 | 0 | 0 | 0 | 0 | 0 | 0 | 2.15 | 1.85 | 3.02 | 0.99 |  |  |  |  | -0.38
704 | 49 | 49 | 0 | 2 | 0 | 0 | 0 | 0 | 0 | 0 | 0 | 0 | 0 | 0 | 0 | 2.4 | 1.6 | 3.09 | 1.6 |  |  |  |  | 1.37
705 | 50 | 0 | 50 | 0 | 0 | 0 | 0 | 0 | 0 | 0 | 0 | 0 | 0 | 0 | 0 | 1.6 | 0.9 | 2.9 | 0.85 |  |  |  |  | 0.87
706 | 16.5 | 0 | 77 | 0 | 0 | 1.5 | 5 | 0 | 0 | 0 | 0 | 0 | 0 | 0 | 0 | 0.6 | 0.6 | 2.83 | 1.75 |  |  |  |  | 1.05
707 | 15 | 0 | 80 | 0 | 5 | 0 | 0 | 0 | 0 | 0 | 0 | 0 | 0 | 0 | 0 | 0.8 | -0.3 | 2.92 | 1.17 |  |  |  |  | 1.15
708 | 65 | 35 | 0 | 0 | 0 | 0 | 0 | 0 | 0 | 0 | 0 | 0 | 0 | 0 | 0 | 2.45 |  | 3.08 | 0.9 |  |  |  |  | 1.08
709 | 20 | 0 | 80 | 0 | 0 | 0 | 0 | 0 | 0 | 0 | 0 | 0 | 0 | 0 | 0 | 1.04 |  | 2.93 | 1.2 |  |  |  |  | 1.05
710 | 0 | 100 | 0 | 0 | 0 | 0 | 0 | 0 | 0 | 0 | 0 | 0 | 0 | 0 | 0 | 1.81 |  | 3.14 | 0.8 |  |  |  |  | 1.52
711 | 64.5 | 35 | 0 | 0 | 0 | 0.5 | 0 | 0 | 0 | 0 | 0 | 0 | 0 | 0 | 0 |  | 3.05 | 3.1 | [5 empty] | 1.09
712 | 64.5 | 35 | 0 | 0 | 0 | 0.5 | 0 | 0 | 0 | 0 | 0 | 0 | 0 | 0 | 0 |  | 3.31 | 3.1 | [5 empty] | 1.09
713 | 64.5 | 35 | 0 | 0 | 0 | 0.5 | 0 | 0 | 0 | 0 | 0 | 0 | 0 | 0 | 0 |  | 3.41 | 3.1 | [5 empty] | 1.09
714 | 64.5 | 35 | 0 | 0 | 0 | 0.5 | 0 | 0 | 0 | 0 | 0 | 0 | 0 | 0 | 0 |  | 3.51 | 3.1 | [5 empty] | 1.09
715 | 64.5 | 35 | 0 | 0 | 0 | 0.5 | 0 | 0 | 0 | 0 | 0 | 0 | 0 | 0 | 0 |  | 3.63 | 3.1 | [5 empty] | 1.09
716 | 64.5 | 35 | 0 | 0 | 0 | 0.5 | 0 | 0 | 0 | 0 | 0 | 0 | 0 | 0 | 0 |  | 3.63 | 3.1 | 1.36 |  |  |  |  | 1.09
717 | 64.5 | 35 | 0 | 0 | 0 | 0.5 | 0 | 0 | 0 | 0 | 0 | 0 | 0 | 0 | 0 |  | 3.58 | 3.1 | [5 empty] | 1.09
718 | 64.5 | 35 | 0 | 0 | 0 | 0.5 | 0 | 0 | 0 | 0 | 0 | 0 | 0 | 0 | 0 |  | 3.39 | 3.1 | [5 empty] | 1.09
719 | 64.5 | 35 | 0 | 0 | 0 | 0.5 | 0 | 0 | 0 | 0 | 0 | 0 | 0 | 0 | 0 |  | 3.29 | 3.1 | [5 empty] | 1.09
720 | 100 | 0 | 0 | 0 | 0 | 0 | 0 | 0 | 0 | 0 | 0 | 0 | 0 | 0 | 0 |  | 1.9 | 3.02 | 1.04 |  |  |  |  | -0.38
721 | 21.5 | 0 | 78.5 | 0 | 0 | 0 | 0 | 0 | 0 | 0 | 0 | 0 | 0 | 0 | 0 |  | 0.6 |  | 1.2 |  |  |  |  | 1.05
722 | 55 | 0 | 45 | 0 | 0 | 0 | 0 | 0 | 0 | 0 | 0 | 0 | 0 | 0 | 0 |  | 1.38 |  | 1.65 |  |  |  |  | 0.82
723 | 17.7 | 0 | 78.5 | 0 | 0 | 3.8 | 0 | 0 | 0 | 0 | 0 | 0 | 0 | 0 | 0 |  | 0.6 |  | 1.81 |  |  |  |  | 1.06
724 | 17.7 | 0 | 78.5 | 0 | 3.8 | 0 | 0 | 0 | 0 | 0 | 0 | 0 | 0 | 0 | 0 |  | 0.6 |  | 1.74 |  |  |  |  | 1.12
725 | 30 | 25 | 45 | 0 | 0 | 0 | 0 | 0 | 0 | 0 | 0 | 0 | 0 | 0 | 0 |  | 1.98 |  | 1.28 |  |  |  |  | 1.17
726 | 23 | 25 | 45 | 0 | 7 | 0 | 0 | 0 | 0 | 0 | 0 | 0 | 0 | 0 | 0 |  | 1.71 |  | 1.9 |  |  |  |  | 1.27
727 | 50 | 50 | 0 | 0 | 0 | 0 | 0 | 0 | 0 | 0 | 0 | 0 | 0 | 0 | 0 |  | 1.9 | 3.09 | 0.78 |  |  |  |  | 1.23
728 | 100 | 0 | 0 | 0 | 0 | 0 | 0 | 0 | 0 | 0 | 0 | 0 | 0 | 0 | 0 |  | 0.38 | 3.02 | [5 empty] | -0.38
729 | 55 | 0 | 45 | 0 | 0 | 0 | 0 | 0 | 0 | 0 | 0 | 0 | 0 | 0 | 0 |  | 0.06 | 2.87 | [5 empty] | 0.82
730 | 35 | 0 | 65 | 0 | 0 | 0 | 0 | 0 | 0 | 0 | 0 | 0 | 0 | 0 | 0 |  | -0.02 | 2.95 | [5 empty] | 0.97
731 | 21.5 | 0 | 78.5 | 0 | 0 | 0 | 0 | 0 | 0 | 0 | 0 | 0 | 0 | 0 | 0 |  | 0.09 | 2.93 | [5 empty] | 1.05
732 | 17.7 | 0 | 78.5 | 0 | 3.8 | 0 | 0 | 0 | 0 | 0 | 0 | 0 | 0 | 0 | 0 |  |  | 2.93 | [5 empty] | 1.12
733 | 50 | 50 | 0 | 0 | 0 | 0 | 0 | 0 | 0 | 0 | 0 | 0 | 0 | 0 | 0 |  | 1.2 | 3.09 | [5 empty] | 1.23
734 | 50 | 50 | 0 | 0 | 0 | 0 | 0 | 0 | 0 | 0 | 0 | 0 | 0 | 0 | 0 |  |  | 3.09 | [5 empty] | 1.23
735 | 30 | 25 | 45 | 0 | 0 | 0 | 0 | 0 | 0 | 0 | 0 | 0 | 0 | 0 | 0 |  | -0.33 | [6 empty] | 1.17
736 | 73 | 27 | 0 | 0 | 0 | 0 | 0 | 0 | 0 | 0 | 0 | 0 | 0 | 0 | 0 |  | 1.5 | 3.09 | [5 empty] | 0.98
737 | 65 | 35 | 0 | 0 | 0 | 0 | 0 | 0 | 0 | 0 | 0 | 0 | 0 | 0 | 0 |  | 1.28 | 3.1 | [5 empty] | 1.08
738 | 57 | 43 | 0 | 0 | 0 | 0 | 0 | 0 | 0 | 0 | 0 | 0 | 0 | 0 | 0 | 2.28 | 1.28 | 3.1 | [5 empty] | 1.17
739 | 57 | 43 | 0 | 0 | 0 | 0 | 0 | 0 | 0 | 0 | 0 | 0 | 0 | 0 | 0 |  | 1.88 | 3.1 | [5 empty] | 1.17
740 | 49.5 | 50.5 | 0 | 0 | 0 | 0 | 0 | 0 | 0 | 0 | 0 | 0 | 0 | 0 | 0 | 2.38 |  | 3.09 | [5 empty] | 1.24
741 | 48.93 | 50.88 | 0 | 0 | 0 | 0 | 0 | 0 | 0 | 0 | 0 | 0 | 0 | 0.19 | 0 | 2.37 |  | 3.09 | [5 empty] | 1.24
742 | 48.83 | 50.78 | 0 | 0 | 0 | 0 | 0 | 0 | 0 | 0 | 0 | 0 | 0 | 0.39 | 0 | 2.37 |  | 3.09 | [5 empty] | 1.24
743 | 48.56 | 50.51 | 0 | 0 | 0 | 0 | 0 | 0 | 0 | 0 | 0 | 0 | 0 | 0.93 | 0 | 2.34 |  | 3.09 | [5 empty] | 1.24
744 | 48.92 | 49.41 | 0 | 0 | 0 | 0 | 0 | 0 | 0 | 0 | 0 | 0 | 0 | 1.67 | 0 | 2.29 |  | 3.09 | [5 empty] | 1.23
745 | 47.94 | 49.86 | 0 | 0 | 0 | 0 | 0 | 0 | 0 | 0 | 0 | 0 | 0 | 2.2 | 0 | 2.27 |  | 3.09 | [5 empty] | 1.24
746 | 47.7 | 49.6 | 0 | 0 | 0 | 0 | 0 | 0 | 0 | 0 | 0 | 0 | 0 | 2.7 | 0 | 2.25 |  | 3.09 | [5 empty] | 1.24
747 | 48.9 | 50.85 | 0 | 0.25 | 0 | 0 | 0 | 0 | 0 | 0 | 0 | 0 | 0 | 0 | 0 | 2.37 |  | 3.09 | [5 empty] | 1.26
748 | 48.54 | 50.96 | 0 | 0.5 | 0 | 0 | 0 | 0 | 0 | 0 | 0 | 0 | 0 | 0 | 0 | 2.34 |  | 3.09 | [5 empty] | 1.28
749 | 49.51 | 49.01 | 0 | 1.48 | 0 | 0 | 0 | 0 | 0 | 0 | 0 | 0 | 0 | 0 | 0 | 2.29 |  | 3.09 | [5 empty] | 1.33
750 | 48.05 | 49.97 | 0 | 1.98 | 0 | 0 | 0 | 0 | 0 | 0 | 0 | 0 | 0 | 0 | 0 | 2.27 |  | 3.09 | [5 empty] | 1.37
751 | 47.53 | 49.44 | 0 | 3.03 | 0 | 0 | 0 | 0 | 0 | 0 | 0 | 0 | 0 | 0 | 0 | 2.2 |  | 3.09 | [5 empty] | 1.43
752 | 47.03 | 48.91 | 0 | 4.06 | 0 | 0 | 0 | 0 | 0 | 0 | 0 | 0 | 0 | 0 | 0 | 2.15 |  | 3.09 | [5 empty] | 1.48
753 | 49.88 | 49.88 | 0 | 0 | 0 | 0.24 | 0 | 0 | 0 | 0 | 0 | 0 | 0 | 0 | 0 | 2.36 |  | 3.09 | [5 empty] | 1.23
754 | 49.74 | 49.75 | 0 | 0 | 0 | 0.51 | 0 | 0 | 0 | 0 | 0 | 0 | 0 | 0 | 0 | 2.35 |  | 3.09 | [5 empty] | 1.23
755 | 49.78 | 49.29 | 0 | 0 | 0 | 0.93 | 0 | 0 | 0 | 0 | 0 | 0 | 0 | 0 | 0 | 2.33 |  | 3.09 | [5 empty] | 1.23
756 | 49.54 | 49.04 | 0 | 0 | 0 | 1.42 | 0 | 0 | 0 | 0 | 0 | 0 | 0 | 0 | 0 | 2.28 |  | 3.09 | [5 empty] | 1.23
757 | 48.79 | 49.28 | 0 | 0 | 0 | 1.93 | 0 | 0 | 0 | 0 | 0 | 0 | 0 | 0 | 0 | 2.22 |  | 3.09 | [5 empty] | 1.23
758 | 49.78 | 49.29 | 0 | 0 | 0 | 0 | 0 | 0.93 | 0 | 0 | 0 | 0 | 0 | 0 | 0 | 2.38 |  | 3.09 | [5 empty] | 1.23
759 | 49.58 | 49.09 | 0 | 0 | 0 | 0 | 0 | 1.33 | 0 | 0 | 0 | 0 | 0 | 0 | 0 | 2.39 |  | 3.09 | [5 empty] | 1.22
760 | 49.36 | 48.87 | 0 | 0 | 0 | 0 | 0 | 1.77 | 0 | 0 | 0 | 0 | 0 | 0 | 0 | 2.4 |  | 3.09 | [5 empty] | 1.22
761 | 48.71 | 48.71 | 0 | 0 | 0 | 0 | 0 | 2.58 | 0 | 0 | 0 | 0 | 0 | 0 | 0 | 2.41 |  | 3.09 | [5 empty] | 1.22
762 | 49.65 | 49.15 | 1.2 | 0 | 0 | 0 | 0 | 0 | 0 | 0 | 0 | 0 | 0 | 0 | 0 | 2.38 |  | 3.09 | [5 empty] | 1.23
763 | 49.4 | 48.9 | 1.7 | 0 | 0 | 0 | 0 | 0 | 0 | 0 | 0 | 0 | 0 | 0 | 0 | 2.39 |  | 3.09 | [5 empty] | 1.23
764 | 49.41 | 48.43 | 2.16 | 0 | 0 | 0 | 0 | 0 | 0 | 0 | 0 | 0 | 0 | 0 | 0 | 2.39 |  | 3.09 | [5 empty] | 1.23
765 | 48.06 | 47.58 | 4.36 | 0 | 0 | 0 | 0 | 0 | 0 | 0 | 0 | 0 | 0 | 0 | 0 | 2.41 |  | 3.09 | [5 empty] | 1.23
766 | 48.46 | 50.4 | 0 | 0 | 0 | 0 | 1.14 | 0 | 0 | 0 | 0 | 0 | 0 | 0 | 0 | 2.35 |  | 3.09 | [5 empty] | 1.24
767 | 49.46 | 48.47 | 0 | 0 | 0 | 0 | 2.07 | 0 | 0 | 0 | 0 | 0 | 0 | 0 | 0 | 2.33 |  | 3.09 | [5 empty] | 1.22
768 | 47.05 | 49.41 | 0 | 0 | 0 | 0 | 3.54 | 0 | 0 | 0 | 0 | 0 | 0 | 0 | 0 | 2.3 |  | 3.09 | [5 empty] | 1.23
769 | 49 | 49 | 0 | 2 | 0 | 0 | 0 | 0 | 0 | 0 | 0 | 0 | 0 | 0 | 0 |  | 3.22 | 3.09 |  |  | 3.09 | 0.91 |  | 1.37
770 | 49 | 49 | 0 | 2 | 0 | 0 | 0 | 0 | 0 | 0 | 0 | 0 | 0 | 0 | 0 |  | 3.19 | 3.09 | [5 empty] | 1.37
771 | 49 | 49 | 0 | 2 | 0 | 0 | 0 | 0 | 0 | 0 | 0 | 0 | 0 | 0 | 0 | 2.16 | 3.15 | 3.09 |  |  | 3.02 | 1.07 |  | 1.37
772 | 49 | 49 | 0 | 2 | 0 | 0 | 0 | 0 | 0 | 0 | 0 | 0 | 0 | 0 | 0 |  | 3.07 | 3.09 | [5 empty] | 1.37
773 | 49 | 49 | 0 | 2 | 0 | 0 | 0 | 0 | 0 | 0 | 0 | 0 | 0 | 0 | 0 |  | 2.85 | 3.09 |  |  | 2.92 | 1.15 |  | 1.37
774 | 49 | 49 | 0 | 2 | 0 | 0 | 0 | 0 | 0 | 0 | 0 | 0 | 0 | 0 | 0 |  | 2.88 | 3.09 | [5 empty] | 1.37
775 | 49 | 49 | 0 | 2 | 0 | 0 | 0 | 0 | 0 | 0 | 0 | 0 | 0 | 0 | 0 | 2.26 | 2.54 | 3.09 |  |  | 2.8 | 1.09 |  | 1.37
776 | 49 | 49 | 0 | 2 | 0 | 0 | 0 | 0 | 0 | 0 | 0 | 0 | 0 | 0 | 0 |  | 2.1 | 3.09 |  |  | 2.68 | 0.91 |  | 1.37
777 | 49 | 49 | 0 | 2 | 0 | 0 | 0 | 0 | 0 | 0 | 0 | 0 | 0 | 0 | 0 |  | 2.06 | 3.09 | [5 empty] | 1.37
778 | 49 | 49 | 0 | 2 | 0 | 0 | 0 | 0 | 0 | 0 | 0 | 0 | 0 | 0 | 0 |  | 2.05 | 3.09 | [5 empty] | 1.37
779 | 49 | 49 | 0 | 2 | 0 | 0 | 0 | 0 | 0 | 0 | 0 | 0 | 0 | 0 | 0 |  | 1.98 | 3.09 | [5 empty] | 1.37
780 | 49 | 49 | 0 | 2 | 0 | 0 | 0 | 0 | 0 | 0 | 0 | 0 | 0 | 0 | 0 |  | 1.98 | 3.09 | [5 empty] | 1.37
781 | 49 | 49 | 0 | 2 | 0 | 0 | 0 | 0 | 0 | 0 | 0 | 0 | 0 | 0 | 0 | 2.3 | 1.98 | 3.09 |  |  | 2.62 | 0.86 |  | 1.37
782 | 70.1 | 6.8 | 17.7 | 0 | 3 | 0 | 0 | 0 | 0 | 0 | 0 | 0 | 0 | 2.4 | 0 |  |  |  |  | 2.75 | 2.58 | 0 | 2.23 | 0.86
783 | 70.1 | 6.8 | 17.7 | 0 | 3 | 0 | 0 | 0 | 0 | 0 | 0 | 0 | 0 | 2.4 | 0 |  |  |  |  | 2.91 | 2.77 | -0.15 | 2.44 | 0.86
784 | 70.1 | 6.8 | 17.7 | 0 | 3 | 0 | 0 | 0 | 0 | 0 | 0 | 0 | 0 | 2.4 | 0 |  |  |  |  | 3.02 | 2.92 | -0.22 | 2.47 | 0.86
785 | 70.1 | 6.8 | 17.7 | 0 | 3 | 0 | 0 | 0 | 0 | 0 | 0 | 0 | 0 | 2.4 | 0 |  |  |  |  | 3.03 | 2.91 | -0.4 | 2.51 | 0.86
786 | 70.1 | 6.8 | 17.7 | 0 | 3 | 0 | 0 | 0 | 0 | 0 | 0 | 0 | 0 | 2.4 | 0 |  |  |  |  | 3.1 | 3.07 | -0.4 | 2.56 | 0.86
787 | 70.1 | 6.8 | 17.7 | 0 | 3 | 0 | 0 | 0 | 0 | 0 | 0 | 0 | 0 | 2.4 | 0 |  |  |  |  | 2.69 | 2.58 | -0.22 | 2.29 | 0.86
788 | 70.1 | 6.8 | 17.7 | 0 | 3 | 0 | 0 | 0 | 0 | 0 | 0 | 0 | 0 | 2.4 | 0 |  |  |  |  | 2.8 | 2.71 | -0.4 | 2.34 | 0.86
789 | 70.1 | 6.8 | 17.7 | 0 | 3 | 0 | 0 | 0 | 0 | 0 | 0 | 0 | 0 | 2.4 | 0 |  |  |  |  | 2.92 | 2.79 | -0.22 | 2.44 | 0.86
790 | 70.1 | 6.8 | 17.7 | 0 | 3 | 0 | 0 | 0 | 0 | 0 | 0 | 0 | 0 | 2.4 | 0 |  |  |  |  | 2.89 | 2.78 | -0.15 | 2.32 | 0.86
791 | 70.1 | 6.8 | 17.7 | 0 | 3 | 0 | 0 | 0 | 0 | 0 | 0 | 0 | 0 | 2.4 | 0 |  |  |  |  | 2.78 | 2.72 | -0.52 | 2.4 | 0.86
792 | 70.1 | 6.8 | 17.7 | 0 | 3 | 0 | 0 | 0 | 0 | 0 | 0 | 0 | 0 | 2.4 | 0 |  |  |  |  | 2.95 | 2.83 | -0.4 | 2.41 | 0.86
793 | 70.1 | 6.8 | 17.7 | 0 | 3 | 0 | 0 | 0 | 0 | 0 | 0 | 0 | 0 | 2.4 | 0 |  |  |  |  | 3.07 | 3 | -0.3 | 2.43 | 0.86
794 | 85 | 0 | 11.6 | 0 | 1.2 | 0 | 1.8 | 0 | 0 | 0 | 0 | 0 | 0 | 0.4 | 0 |  |  |  |  | 2.94 | 2.85 | 0.6 | 2.34 | 0.48
795 | 85 | 0 | 11.6 | 0 | 1.2 | 0 | 1.8 | 0 | 0 | 0 | 0 | 0 | 0 | 0.4 | 0 |  |  |  |  | 2.94 | 2.86 | 0.6 | 2.34 | 0.48
796 | 85 | 0 | 11.6 | 0 | 1.2 | 0 | 1.8 | 0 | 0 | 0 | 0 | 0 | 0 | 0.4 | 0 |  |  |  |  | 2.94 | 2.87 | 0.57 | 2.34 | 0.48
797 | 85 | 0 | 11.6 | 0 | 1.2 | 0 | 1.8 | 0 | 0 | 0 | 0 | 0 | 0 | 0.4 | 0 |  |  |  |  | 2.95 | 2.88 | 0.81 | 2.36 | 0.48
798 | 85 | 0 | 11.6 | 0 | 1.2 | 0 | 1.8 | 0 | 0 | 0 | 0 | 0 | 0 | 0.4 | 0 |  |  |  |  | 2.96 | 2.87 | 0.34 | 2.37 | 0.48
799 | 85 | 0 | 11.6 | 0 | 1.2 | 0 | 1.8 | 0 | 0 | 0 | 0 | 0 | 0 | 0.4 | 0 |  |  |  |  | 2.97 | 2.89 | 0.51 | 2.38 | 0.48
800 | 85 | 0 | 11.6 | 0 | 1.2 | 0 | 1.8 | 0 | 0 | 0 | 0 | 0 | 0 | 0.4 | 0 |  |  |  |  | 3 | 2.91 | 0.61 | 2.42 | 0.48
801 | 85 | 0 | 11.6 | 0 | 1.2 | 0 | 1.8 | 0 | 0 | 0 | 0 | 0 | 0 | 0.4 | 0 |  |  |  |  | 3.01 | 2.92 | 0.77 | 2.43 | 0.48
802 | 83.4 | 0 | 11.5 | 0 | 1.2 | 0 | 1.8 | 0 | 0 | 0 | 0 | 0 | 2.1 | 0 | 0 |  |  |  |  | 2.6 | 2.54 | -0.3 | 2.16 | 0.47
803 | 83.4 | 0 | 11.5 | 0 | 1.2 | 0 | 1.8 | 0 | 0 | 0 | 0 | 0 | 2.1 | 0 | 0 |  |  |  |  | 2.71 | 2.68 | -0.4 | 2.3 | 0.47
804 | 81.6 | 0 | 11.4 | 0 | 1.2 | 0 | 1.8 | 0 | 0 | 0 | 0 | 0 | 0 | 0 | 4 |  |  |  |  | 2.94 | 2.77 | 0.41 | 2.34 | 0.48
805 | 81.6 | 0 | 11.4 | 0 | 1.2 | 0 | 1.8 | 0 | 0 | 0 | 0 | 0 | 0 | 0 | 4 |  |  |  |  | 2.97 | 2.86 | -0.05 | 2.45 | 0.48
806 | 81.6 | 0 | 11.4 | 0 | 1.2 | 0 | 1.8 | 0 | 0 | 0 | 0 | 0 | 0 | 0 | 4 |  |  |  |  | 2.95 | 2.75 | -0.3 | 2.5 | 0.48
807 | 82.5 | 0 | 11.4 | 0 | 1.7 | 0 | 0 | 0 | 0 | 0 | 0 | 0 | 0 | 0.4 | 4 |  |  |  |  | 2.94 | 2.76 | 0.34 | 2.35 | 0.51
808 | 82.5 | 0 | 11.4 | 0 | 1.7 | 0 | 0 | 0 | 0 | 0 | 0 | 0 | 0 | 0.4 | 4 |  |  |  |  | 3.03 | 2.93 | 0.38 | 2.44 | 0.51
809 | 82.5 | 0 | 11.4 | 0 | 1.7 | 0 | 0 | 0 | 0 | 0 | 0 | 0 | 0 | 0.4 | 4 |  |  |  |  | 3.04 | 2.95 | 0.26 | 2.46 | 0.51
810 | 81.7 | 0 | 11.1 | 0 | 0 | 0 | 0 | 0 | 0 | 0 | 0 | 0 | 0 | 0.4 | 6.8 |  |  |  |  | 2.97 | 2.8 | 0.26 | 2.34 | 0.33
811 | 81.7 | 0 | 11.1 | 0 | 0 | 0 | 0 | 0 | 0 | 0 | 0 | 0 | 0 | 0.4 | 6.8 |  |  |  |  | 2.97 | 2.92 | -0.3 | 2.42 | 0.33
812 | 81.7 | 0 | 11.1 | 0 | 0 | 0 | 0 | 0 | 0 | 0 | 0 | 0 | 0 | 0.4 | 6.8 |  |  |  |  | 2.94 | 2.92 | -0.3 | 2.39 | 0.33
813 | 81.6 | 0 | 11.5 | 0 | 1.2 | 5.4 | 0 | 0 | 0 | 0 | 0 | 0 | 0.2 | 0.1 | 0 |  |  |  |  | 2.86 | 2.58 | 0.32 | 2.21 | 0.52
814 | 81.6 | 0 | 11.5 | 0 | 1.2 | 5.4 | 0 | 0 | 0 | 0 | 0 | 0 | 0.2 | 0.1 | 0 |  |  |  |  | 2.86 | 2.71 | 0.2 | 2.26 | 0.52
815 | 81.6 | 0 | 11.5 | 0 | 1.2 | 5.4 | 0 | 0 | 0 | 0 | 0 | 0 | 0.2 | 0.1 | 0 |  |  |  |  | 2.81 | 2.63 | 0.32 | 2.3 | 0.52
816 | 70.7 | 6.8 | 17.7 | 0 | 3 | 0 | 0 | 0 | 0 | 0 | 0 | 0 | 0 | 1.8 | 0 |  |  |  |  | 3.03 | 2.92 | 0.11 | 2.44 | 0.86
817 | 71.3 | 6.8 | 17.7 | 0 | 3 | 0 | 0 | 0 | 0 | 0 | 0 | 0 | 0 | 1.2 | 0 |  |  |  |  | 3.01 | 2.92 | 0.11 | 2.48 | 0.86
818 | 71.8 | 6.9 | 17.7 | 0 | 3 | 0 | 0 | 0 | 0 | 0 | 0 | 0 | 0 | 0.6 | 0 |  |  |  |  | 3.06 | 2.93 | 0.36 | 2.53 | 0.85
819 | 72.6 | 6.8 | 17.6 | 0 | 2.4 | 0 | 0 | 0 | 0 | 0 | 0 | 0 | 0 | 0.6 | 0 |  |  |  |  | 3.08 | 3.02 | 0.46 | 2.56 | 0.83
820 | 73.3 | 6.8 | 17.5 | 0 | 1.8 | 0 | 0 | 0 | 0 | 0 | 0 | 0 | 0 | 0.6 | 0 |  |  |  |  | 3.06 | 3 | 0.57 | 2.55 | 0.8
821 | 74.9 | 6.8 | 14.7 | 0 | 3 | 0 | 0 | 0 | 0 | 0 | 0 | 0 | 0 | 0.6 | 0 |  |  |  |  | 3.11 | 3.03 | 0.4 | 2.56 | 0.83
822 | 76.2 | 6.8 | 14.6 | 0 | 1.8 | 0 | 0 | 0 | 0 | 0 | 0 | 0 | 0 | 0.6 | 0 |  |  |  |  | 3.06 | 3 | 0.54 | 2.48 | 0.78
823 | 86.9 | 0 | 9.7 | 0 | 1.2 | 0 | 1.8 | 0 | 0 | 0 | 0 | 0 | 0 | 0.4 | 0 |  |  |  |  | 2.89 | 2.81 | 0.54 | 2.34 | 0.44
824 | 86 | 0 | 10.6 | 0 | 1.2 | 0 | 1.8 | 0 | 0 | 0 | 0 | 0 | 0 | 0.4 | 0 |  |  |  |  | 2.91 | 2.83 | 0.62 | 2.35 | 0.46
825 | 84 | 0 | 12.6 | 0 | 1.2 | 0 | 1.8 | 0 | 0 | 0 | 0 | 0 | 0 | 0.4 | 0 |  |  |  |  | 2.94 | 2.87 | 0.57 | 2.4 | 0.5
826 | 82.1 | 0 | 14.5 | 0 | 1.2 | 0 | 1.8 | 0 | 0 | 0 | 0 | 0 | 0 | 0.4 | 0 |  |  |  |  | 2.94 | 2.86 | 0.63 | 2.36 | 0.53
827 | 84.3 | 0 | 11.7 | 0 | 1.8 | 0 | 1.8 | 0 | 0 | 0 | 0 | 0 | 0 | 0.4 | 0 |  |  |  |  | 2.92 | 2.85 | 0.73 | 2.36 | 0.53
828 | 83.7 | 0 | 11.7 | 0 | 2.4 | 0 | 1.8 | 0 | 0 | 0 | 0 | 0 | 0 | 0.4 | 0 |  |  |  |  | 2.91 | 2.86 | 0.34 | 2.39 | 0.58
829 | 85.2 | 0 | 11.6 | 0 | 1.2 | 0 | 1.8 | 0 | 0 | 0 | 0 | 0 | 0 | 0.2 | 0 |  |  |  |  | 2.83 | 2.8 | 0.83 |  | 0.47
830 | 85.3 | 0 | 11.6 | 0 | 1.2 | 0 | 1.8 | 0 | 0 | 0 | 0 | 0 | 0 | 0.1 | 0 |  |  |  |  | 2.93 | 2.86 | 0.71 | 2.35 | 0.47
831 | 82.1 | 0 | 11.4 | 0 | 1.2 | 0 | 1.3 | 0 | 0 | 0 | 0 | 0 | 0 | 0 | 4 |  |  |  |  | 2.91 | 2.89 | -0.52 | 2.42 | 0.47
832 | 81.2 | 0 | 11.4 | 0 | 1.2 | 0 | 2.2 | 0 | 0 | 0 | 0 | 0 | 0 | 0 | 4 |  |  |  |  | 2.96 | 2.86 | -0.15 | 2.45 | 0.48
833 | 82.6 | 0 | 11.4 | 0 | 1.2 | 0 | 1.8 | 0 | 0 | 0 | 0 | 0 | 0 | 0 | 3 |  |  |  |  | 2.98 | 2.92 | -0.05 | 2.43 | 0.48
834 | 80.9 | 0 | 11.3 | 0 | 1.2 | 0 | 1.7 | 0 | 0 | 0 | 0 | 0 | 0 | 0 | 4.9 |  |  |  |  | 3 | 2.96 | -0.3 | 2.48 | 0.48
835 | 83.1 | 0 | 11.3 | 0 | 0 | 0 | 1.7 | 0 | 0 | 0 | 0 | 0 | 0 | 0 | 3.9 |  |  |  |  | 2.96 | 2.91 | 0.56 | 2.37 | 0.34
836 | 80.3 | 0 | 14.1 | 0 | 0 | 0 | 1.7 | 0 | 0 | 0 | 0 | 0 | 0 | 0 | 3.9 |  |  |  |  | 2.98 | 2.94 | 0.48 | 2.4 | 0.41
837 | 82.7 | 0 | 11.3 | 0 | 0 | 0 | 1.7 | 0 | 0 | 0 | 0 | 0 | 0 | 0.4 | 3.9 |  |  |  |  | 2.96 | 2.91 | 0.45 | 2.4 | 0.35
838 | 80.7 | 0 | 11.3 | 0 | 1.7 | 0 | 0 | 0 | 0 | 0 | 0 | 0 | 0 | 0.4 | 5.9 |  |  |  |  | 3.04 | 3 | -0.4 | 2.53 | 0.52
839 | 81.4 | 0 | 11.2 | 0 | 1.1 | 0 | 0 | 0 | 0 | 0 | 0 | 0 | 0 | 0.4 | 5.9 |  |  |  |  | 3.04 | 2.97 | -0.1 | 2.45 | 0.46
840 | 82.7 | 0 | 11.1 | 0 | 0 | 0 | 0 | 0 | 0 | 0 | 0 | 0 | 0 | 0.4 | 5.8 |  |  |  |  | 2.99 | 2.94 | 0.6 | 2.42 | 0.32
841 | 83.5 | 0 | 11.2 | 0 | 0 | 0 | 0 | 0 | 0 | 0 | 0 | 0 | 0 | 0.4 | 4.9 |  |  |  |  | 2.96 | 2.91 | 0.65 | 2.4 | 0.32
842 | 79.8 | 0 | 14 | 0 | 0 | 0 | 0 | 0 | 0 | 0 | 0 | 0 | 0 | 0.4 | 5.8 |  |  |  |  | 3.02 | 2.96 | 0.49 | 2.44 | 0.4
843 | 93.77 | 0 | 0 | 0 | 0 | 0 | 0 | 0 | 0 | 0 | 0 | 0 | 6.23 | 0 | 0 | 2.03 |  | 3.02 | [5 empty] | -0.33
844 | 92.8 | 0 | 0 | 0 | 0 | 0 | 0 | 0 | 0 | 0 | 0 | 0 | 7.2 | 0 | 0 | 2.01 |  | 3.02 | [5 empty] | -0.33
845 | 90 | 0 | 0 | 0 | 0 | 0 | 0 | 0 | 0 | 0 | 0 | 0 | 10 | 0 | 0 | 1.94 |  | 3.01 | [5 empty] | -0.31
846 | 93.17 | 0 | 0 | 0 | 0 | 0 | 0 | 0 | 0 | 0 | 0 | 0 | 0 | 0 | 6.83 | 2.01 |  | 3.01 | [5 empty] | -0.33
847 | 90.55 | 0 | 0 | 0 | 0 | 0 | 0 | 0 | 0 | 0 | 0 | 0 | 0 | 0 | 9.45 | 1.93 |  | 3 | [5 empty] | -0.31
848 | 0 | 95.43 | 0 | 0 | 0 | 0 | 0 | 0 | 0 | 0 | 0 | 0 | 0 | 0 | 4.57 | 1.56 |  | 3.09 | [5 empty] | 1.51
849 | 0 | 97.74 | 0 | 0 | 0 | 0 | 0 | 0 | 0 | 0 | 0 | 0 | 0 | 0 | 2.26 | 1.7 |  | 3.12 | [5 empty] | 1.51
850 | 0 | 98 | 0 | 0 | 0 | 0 | 0 | 0 | 0 | 0 | 0 | 0 | 2 | 0 | 0 | 1.74 |  | 3.12 | [5 empty] | 1.51
851 | 0 | 96.6 | 0 | 0 | 0 | 0 | 0 | 0 | 0 | 0 | 0 | 0 | 3.4 | 0 | 0 | 1.65 |  | 3.1 | [5 empty] | 1.51
852 | 0 | 95.5 | 0 | 0 | 0 | 0 | 0 | 0 | 0 | 0 | 0 | 0 | 4.5 | 0 | 0 | 1.58 |  | 3.09 | [5 empty] | 1.51
853 | 12 | 85 | 0 | 0 | 0 | 0 | 0 | 0 | 0 | 0 | 0 | 3 | 0 | 0 | 0 | 1.6 | 2.98 | 3.1 | [5 empty] | 1.49
854 | 12 | 85 | 0 | 0 | 0 | 0 | 0 | 0 | 0 | 0 | 0 | 3 | 0 | 0 | 0 | 1.64 | 2.86 | 3.1 | [5 empty] | 1.49
855 | 12 | 85 | 0 | 0 | 0 | 0 | 0 | 0 | 0 | 0 | 0 | 3 | 0 | 0 | 0 | 1.62 | 2.74 | 3.1 | [5 empty] | 1.49
856 | 12 | 85 | 0 | 0 | 0 | 0 | 0 | 0 | 0 | 0 | 0 | 3 | 0 | 0 | 0 | 1.59 | 3 | 3.1 | [5 empty] | 1.49
857 | 12 | 85 | 0 | 0 | 0 | 0 | 0 | 0 | 0 | 0 | 0 | 3 | 0 | 0 | 0 | 1.62 | 2.87 | 3.1 | [5 empty] | 1.49
858 | 12 | 85 | 0 | 0 | 0 | 0 | 0 | 0 | 0 | 0 | 0 | 3 | 0 | 0 | 0 | 1.63 | 2.74 | 3.1 | [5 empty] | 1.49
859 | 12 | 85 | 0 | 0 | 0 | 0 | 0 | 0 | 0 | 0 | 0 | 3 | 0 | 0 | 0 | 1.57 | 3.09 | 3.1 | [5 empty] | 1.49
860 | 12 | 85 | 0 | 0 | 0 | 0 | 0 | 0 | 0 | 0 | 0 | 3 | 0 | 0 | 0 | 1.6 | 3.05 | 3.1 | [5 empty] | 1.49
861 | 12 | 85 | 0 | 0 | 0 | 0 | 0 | 0 | 0 | 0 | 0 | 3 | 0 | 0 | 0 | 1.64 | 2.94 | 3.1 | [5 empty] | 1.49
862 | 12 | 85 | 0 | 0 | 0 | 0 | 0 | 0 | 0 | 0 | 0 | 3 | 0 | 0 | 0 | 1.56 | 3.12 | 3.1 | [5 empty] | 1.49
863 | 12 | 85 | 0 | 0 | 0 | 0 | 0 | 0 | 0 | 0 | 0 | 3 | 0 | 0 | 0 | 1.6 | 3.1 | 3.1 | [5 empty] | 1.49
864 | 12 | 85 | 0 | 0 | 0 | 0 | 0 | 0 | 0 | 0 | 0 | 3 | 0 | 0 | 0 | 1.61 | 3.09 | 3.1 | [5 empty] | 1.49
865 | 12 | 85 | 0 | 0 | 0 | 0 | 0 | 0 | 0 | 0 | 0 | 3 | 0 | 0 | 0 | 1.5 | 3.11 | 3.1 | [5 empty] | 1.49
866 | 12 | 85 | 0 | 0 | 0 | 0 | 0 | 0 | 0 | 0 | 0 | 3 | 0 | 0 | 0 | 1.55 | 3.17 | 3.1 | [5 empty] | 1.49
867 | 12 | 85 | 0 | 0 | 0 | 0 | 0 | 0 | 0 | 0 | 0 | 3 | 0 | 0 | 0 | 1.59 | 3.2 | 3.1 | [5 empty] | 1.49
868 | 12 | 85 | 0 | 0 | 0 | 0 | 0 | 0 | 0 | 0 | 0 | 3 | 0 | 0 | 0 | 1.47 | 3.1 | 3.1 | [5 empty] | 1.49
869 | 12 | 85 | 0 | 0 | 0 | 0 | 0 | 0 | 0 | 0 | 0 | 3 | 0 | 0 | 0 | 1.52 | 3.15 | 3.1 | [5 empty] | 1.49
870 | 12 | 85 | 0 | 0 | 0 | 0 | 0 | 0 | 0 | 0 | 0 | 3 | 0 | 0 | 0 | 1.57 | 3.21 | 3.1 | [5 empty] | 1.49
871 | 12 | 85 | 0 | 0 | 0 | 0 | 0 | 0 | 0 | 0 | 0 | 3 | 0 | 0 | 0 | 1.46 | 3.05 | 3.1 | [5 empty] | 1.49
872 | 12 | 85 | 0 | 0 | 0 | 0 | 0 | 0 | 0 | 0 | 0 | 3 | 0 | 0 | 0 | 1.5 | 3.08 | 3.1 | [5 empty] | 1.49
873 | 12 | 85 | 0 | 0 | 0 | 0 | 0 | 0 | 0 | 0 | 0 | 3 | 0 | 0 | 0 | 1.52 | 3.16 | 3.1 | [5 empty] | 1.49
874 | 12 | 85 | 0 | 0 | 0 | 0 | 0 | 0 | 0 | 0 | 0 | 3 | 0 | 0 | 0 | 1.45 | 2.91 | 3.1 | [5 empty] | 1.49
875 | 12 | 85 | 0 | 0 | 0 | 0 | 0 | 0 | 0 | 0 | 0 | 3 | 0 | 0 | 0 | 1.5 | 2.91 | 3.1 | [5 empty] | 1.49
876 | 12 | 85 | 0 | 0 | 0 | 0 | 0 | 0 | 0 | 0 | 0 | 3 | 0 | 0 | 0 | 1.5 | 3.03 | 3.1 | [5 empty] | 1.49
877 | 12 | 85 | 0 | 0 | 0 | 0 | 0 | 0 | 0 | 0 | 0 | 3 | 0 | 0 | 0 | 1.46 | 2.52 | 3.1 | [5 empty] | 1.49
878 | 12 | 85 | 0 | 0 | 0 | 0 | 0 | 0 | 0 | 0 | 0 | 3 | 0 | 0 | 0 | 1.5 | 2.52 | 3.1 | [5 empty] | 1.49
879 | 12 | 85 | 0 | 0 | 0 | 0 | 0 | 0 | 0 | 0 | 0 | 3 | 0 | 0 | 0 | 1.5 | 2.57 | 3.1 | [5 empty] | 1.49
880 | 0 | 100 | 0 | 0 | 0 | 0 | 0 | 0 | 0 | 0 | 0 | 0 | 0 | 0 | 0 |  |  | 3.14 |  | 2.93 | 2.65 | 1.2 | 2.35 | 1.52
881 | 0.5 | 99.5 | 0 | 0 | 0 | 0 | 0 | 0 | 0 | 0 | 0 | 0 | 0 | 0 | 0 |  |  |  |  | 2.95 | 2.64 | 1.36 |  | 1.51
882 | 1 | 99 | 0 | 0 | 0 | 0 | 0 | 0 | 0 | 0 | 0 | 0 | 0 | 0 | 0 |  |  |  |  | 2.9 | 2.68 | 0.85 |  | 1.51
883 | 1.5 | 98.5 | 0 | 0 | 0 | 0 | 0 | 0 | 0 | 0 | 0 | 0 | 0 | 0 | 0 |  |  |  |  | 2.92 | 2.63 | 1.43 |  | 1.51
884 | 2 | 98 | 0 | 0 | 0 | 0 | 0 | 0 | 0 | 0 | 0 | 0 | 0 | 0 | 0 |  |  |  |  | 2.92 | 2.64 | 1.41 | 2.29 | 1.51
885 | 3 | 97 | 0 | 0 | 0 | 0 | 0 | 0 | 0 | 0 | 0 | 0 | 0 | 0 | 0 |  |  |  |  | 2.87 |  | 1.56 |  | 1.5
886 | 4 | 96 | 0 | 0 | 0 | 0 | 0 | 0 | 0 | 0 | 0 | 0 | 0 | 0 | 0 |  |  |  |  | 2.85 |  | 1.63 | 2.25 | 1.5
887 | 5 | 95 | 0 | 0 | 0 | 0 | 0 | 0 | 0 | 0 | 0 | 0 | 0 | 0 | 0 |  |  |  |  | 2.81 | 2.43 | 1.72 | 2.21 | 1.49
888 | 6 | 94 | 0 | 0 | 0 | 0 | 0 | 0 | 0 | 0 | 0 | 0 | 0 | 0 | 0 |  |  |  |  | 2.79 | 2.38 | 1.71 | 2.21 | 1.49
889 | 7 | 93 | 0 | 0 | 0 | 0 | 0 | 0 | 0 | 0 | 0 | 0 | 0 | 0 | 0 |  |  |  |  | 2.77 | 2.35 | 1.75 | 2.14 | 1.49
890 | 8 | 92 | 0 | 0 | 0 | 0 | 0 | 0 | 0 | 0 | 0 | 0 | 0 | 0 | 0 |  |  |  |  | 2.76 | 2.33 | 1.72 | 2.12 | 1.48
891 | 9 | 91 | 0 | 0 | 0 | 0 | 0 | 0 | 0 | 0 | 0 | 0 | 0 | 0 | 0 |  |  |  |  | 2.73 | 2.33 | 1.73 |  | 1.48
892 | 10 | 90 | 0 | 0 | 0 | 0 | 0 | 0 | 0 | 0 | 0 | 0 | 0 | 0 | 0 |  |  |  |  | 2.72 | 2.29 | 1.7 | 2.11 | 1.47
893 | 11 | 89 | 0 | 0 | 0 | 0 | 0 | 0 | 0 | 0 | 0 | 0 | 0 | 0 | 0 |  |  |  |  | 2.71 | 2.32 | 1.66 |  | 1.47
894 | 12.5 | 87.5 | 0 | 0 | 0 | 0 | 0 | 0 | 0 | 0 | 0 | 0 | 0 | 0 | 0 |  |  |  |  | 2.69 | 2.31 | 1.66 |  | 1.46
895 | 15 | 85 | 0 | 0 | 0 | 0 | 0 | 0 | 0 | 0 | 0 | 0 | 0 | 0 | 0 |  |  |  |  | 2.7 |  | 1.64 | 2.09 | 1.45
896 | 86 | 10 | 4 | 0 | 0 | 0 | 0 | 0 | 0 | 0 | 0 | 0 | 0 | 0 | 0 |  |  | 3.02 |  |  |  |  | 2.73 | 0.64
897 | 86 | 10 | 4 | 0 | 0 | 0 | 0 | 0 | 0 | 0 | 0 | 0 | 0 | 0 | 0 |  |  | 3.02 |  |  |  |  | 2.67 | 0.64
898 | 54 | 36 | 10 | 0 | 0 | 0 | 0 | 0 | 0 | 0 | 0 | 0 | 0 | 0 | 0 |  |  | 3.09 |  |  |  |  | 2.72 | 1.14
899 | 54 | 36 | 10 | 0 | 0 | 0 | 0 | 0 | 0 | 0 | 0 | 0 | 0 | 0 | 0 |  |  | 3.09 |  |  |  |  | 2.66 | 1.14
900 | 41 | 33 | 26 | 0 | 0 | 0 | 0 | 0 | 0 | 0 | 0 | 0 | 0 | 0 | 0 | [7 empty] | 2.55 | 1.17
901 | 41 | 33 | 26 | 0 | 0 | 0 | 0 | 0 | 0 | 0 | 0 | 0 | 0 | 0 | 0 | [7 empty] | 2.59 | 1.17
902 | 34 | 28 | 38 | 0 | 0 | 0 | 0 | 0 | 0 | 0 | 0 | 0 | 0 | 0 | 0 | [7 empty] | 2.51 | 1.17
903 | 34 | 28 | 38 | 0 | 0 | 0 | 0 | 0 | 0 | 0 | 0 | 0 | 0 | 0 | 0 | [7 empty] | 2.52 | 1.17
904 | 19 | 17 | 64 | 0 | 0 | 0 | 0 | 0 | 0 | 0 | 0 | 0 | 0 | 0 | 0 |  |  | 2.8 |  |  |  |  | 2.53 | 1.17
905 | 19 | 17 | 64 | 0 | 0 | 0 | 0 | 0 | 0 | 0 | 0 | 0 | 0 | 0 | 0 |  |  | 2.8 |  |  |  |  | 2.53 | 1.17
906 | 22 | 68 | 10 | 0 | 0 | 0 | 0 | 0 | 0 | 0 | 0 | 0 | 0 | 0 | 0 |  |  | 3.14 |  |  |  |  | 2.58 | 1.38
907 | 22 | 68 | 10 | 0 | 0 | 0 | 0 | 0 | 0 | 0 | 0 | 0 | 0 | 0 | 0 |  |  | 3.14 |  |  |  |  | 2.57 | 1.38
908 | 3 | 93 | 4 | 0 | 0 | 0 | 0 | 0 | 0 | 0 | 0 | 0 | 0 | 0 | 0 |  |  | 3.14 |  |  |  |  | 2.38 | 1.49
909 | 3 | 93 | 4 | 0 | 0 | 0 | 0 | 0 | 0 | 0 | 0 | 0 | 0 | 0 | 0 |  |  | 3.14 |  |  |  |  | 2.38 | 1.49
910 | 100 | 0 | 0 | 0 | 0 | 0 | 0 | 0 | 0 | 0 | 0 | 0 | 0 | 0 | 0 |  |  | 3.02 |  |  |  |  | 2.31 | -0.38
911 | 0 | 100 | 0 | 0 | 0 | 0 | 0 | 0 | 0 | 0 | 0 | 0 | 0 | 0 | 0 |  |  | 3.14 |  |  |  |  | 2.17 | 1.52
912 | 0 | 0 | 100 | 0 | 0 | 0 | 0 | 0 | 0 | 0 | 0 | 0 | 0 | 0 | 0 |  |  | 2.8 |  |  |  |  | 2.34 | 1.14
913 | 12 | 85 | 0 | 0 | 0 | 0 | 0 | 0 | 0 | 0 | 0 | 3 | 0 | 0 | 0 | 1.59 | 2.71 | 3.1 | [5 empty] | 1.49
914 | 12 | 85 | 0 | 0 | 0 | 0 | 0 | 0 | 0 | 0 | 0 | 3 | 0 | 0 | 0 | 1.62 | 2.63 | 3.1 | [5 empty] | 1.49
915 | 12 | 85 | 0 | 0 | 0 | 0 | 0 | 0 | 0 | 0 | 0 | 3 | 0 | 0 | 0 | 1.61 | 2.9 | 3.1 | [5 empty] | 1.49
916 | 12 | 85 | 0 | 0 | 0 | 0 | 0 | 0 | 0 | 0 | 0 | 3 | 0 | 0 | 0 | 1.65 | 3.12 | 3.1 | [5 empty] | 1.49
917 | 12 | 85 | 0 | 0 | 0 | 0 | 0 | 0 | 0 | 0 | 0 | 3 | 0 | 0 | 0 | 1.6 | 3.22 | 3.1 | [5 empty] | 1.49
918 | 12 | 85 | 0 | 0 | 0 | 0 | 0 | 0 | 0 | 0 | 0 | 3 | 0 | 0 | 0 | 1.63 | 3.19 | 3.1 | [5 empty] | 1.49
919 | 12 | 85 | 0 | 0 | 0 | 0 | 0 | 0 | 0 | 0 | 0 | 3 | 0 | 0 | 0 | 1.62 | 3.15 | 3.1 | [5 empty] | 1.49
920 | 12 | 85 | 0 | 0 | 0 | 0 | 0 | 0 | 0 | 0 | 0 | 3 | 0 | 0 | 0 | 1.6 | 3.05 | 3.1 | [5 empty] | 1.49
921 | 12 | 85 | 0 | 0 | 0 | 0 | 0 | 0 | 0 | 0 | 0 | 3 | 0 | 0 | 0 | 1.59 | 2.81 | 3.1 | [5 empty] | 1.49
922 | 12 | 85 | 0 | 0 | 0 | 0 | 0 | 0 | 0 | 0 | 0 | 3 | 0 | 0 | 0 | 1.59 | 1.96 | 3.1 | [5 empty] | 1.49
923 | 11.5 | 82.5 | 0 | 0 | 0 | 0 | 0 | 0 | 0 | 0 | 0 | 0 | 0 | 6 | 0 | 1.2 |  | 3.09 | [5 empty] | 1.45
924 | 11.5 | 82.5 | 0 | 0 | 0 | 0 | 0 | 0 | 0 | 0 | 0 | 0 | 0 | 6 | 0 | 1.2 | 2.88 | 3.09 | [5 empty] | 1.45
925 | 11.5 | 82.5 | 0 | 0 | 0 | 0 | 0 | 0 | 0 | 0 | 0 | 0 | 0 | 6 | 0 | 1.2 | 3.18 | 3.09 | [5 empty] | 1.45
926 | 11.5 | 82.5 | 0 | 0 | 0 | 0 | 0 | 0 | 0 | 0 | 0 | 0 | 0 | 6 | 0 | 1.2 | 3.41 | 3.09 | [5 empty] | 1.45
927 | 11.5 | 82.5 | 0 | 0 | 0 | 0 | 0 | 0 | 0 | 0 | 0 | 0 | 0 | 6 | 0 | 1.2 | 3.15 | 3.09 | [5 empty] | 1.45
928 | 11.5 | 80.5 | 0 | 0 | 0 | 0 | 0 | 0 | 0 | 0 | 0 | 0 | 0 | 8 | 0 | 0.82 |  | 3.09 | [5 empty] | 1.44
929 | 11.5 | 80.5 | 0 | 0 | 0 | 0 | 0 | 0 | 0 | 0 | 0 | 0 | 0 | 8 | 0 | 0.82 | 3.19 | 3.09 | [5 empty] | 1.44
930 | 11.5 | 80.5 | 0 | 0 | 0 | 0 | 0 | 0 | 0 | 0 | 0 | 0 | 0 | 8 | 0 | 0.82 | 3.35 | 3.09 | [5 empty] | 1.44
931 | 11.5 | 80.5 | 0 | 0 | 0 | 0 | 0 | 0 | 0 | 0 | 0 | 0 | 0 | 8 | 0 | 0.82 | 3.67 | 3.09 | [5 empty] | 1.44
932 | 11.5 | 80.5 | 0 | 0 | 0 | 0 | 0 | 0 | 0 | 0 | 0 | 0 | 0 | 8 | 0 | 0.82 | 3.19 | 3.09 | [5 empty] | 1.44
933 | 11.25 | 78.75 | 0 | 0 | 0 | 0 | 0 | 0 | 0 | 0 | 0 | 0 | 0 | 10 | 0 | 0.67 |  | 3.08 | [5 empty] | 1.44
934 | 11.25 | 78.75 | 0 | 0 | 0 | 0 | 0 | 0 | 0 | 0 | 0 | 0 | 0 | 10 | 0 | 0.67 | 3.28 | 3.08 | [5 empty] | 1.44
935 | 11.25 | 78.75 | 0 | 0 | 0 | 0 | 0 | 0 | 0 | 0 | 0 | 0 | 0 | 10 | 0 | 0.67 | 3.35 | 3.08 | [5 empty] | 1.44
936 | 11.25 | 78.75 | 0 | 0 | 0 | 0 | 0 | 0 | 0 | 0 | 0 | 0 | 0 | 10 | 0 | 0.67 | 3.58 | 3.08 | [5 empty] | 1.44
937 | 11.25 | 78.75 | 0 | 0 | 0 | 0 | 0 | 0 | 0 | 0 | 0 | 0 | 0 | 10 | 0 | 0.67 | 3.19 | 3.08 | [5 empty] | 1.44
938 | 12.25 | 85.75 | 0 | 0 | 0 | 0 | 0 | 0 | 0 | 0 | 0 | 0 | 0 | 2 | 0 | 1.61 | 2.7 | 3.1 | [5 empty] | 1.46
939 | 12.25 | 85.75 | 0 | 0 | 0 | 0 | 0 | 0 | 0 | 0 | 0 | 0 | 0 | 2 | 0 | 1.61 | 2.74 | 3.1 | [5 empty] | 1.46
940 | 12.25 | 85.75 | 0 | 0 | 0 | 0 | 0 | 0 | 0 | 0 | 0 | 0 | 0 | 2 | 0 | 1.61 | 2.83 | 3.1 | [5 empty] | 1.46
941 | 12.25 | 85.75 | 0 | 0 | 0 | 0 | 0 | 0 | 0 | 0 | 0 | 0 | 0 | 2 | 0 | 1.61 | 2.65 | 3.1 | [5 empty] | 1.46
942 | 12 | 85 | 0 | 0 | 0 | 0 | 0 | 0 | 0 | 0 | 0 | 0 | 0 | 3 | 0 | 1.54 | 2.7 | 3.1 | [5 empty] | 1.46
943 | 12 | 85 | 0 | 0 | 0 | 0 | 0 | 0 | 0 | 0 | 0 | 0 | 0 | 3 | 0 | 1.54 | 3.04 | 3.1 | [5 empty] | 1.46
944 | 12 | 85 | 0 | 0 | 0 | 0 | 0 | 0 | 0 | 0 | 0 | 0 | 0 | 3 | 0 | 1.54 | 3.08 | 3.1 | [5 empty] | 1.46
945 | 12 | 85 | 0 | 0 | 0 | 0 | 0 | 0 | 0 | 0 | 0 | 0 | 0 | 3 | 0 | 1.54 | 3.09 | 3.1 | [5 empty] | 1.46
946 | 12 | 85 | 0 | 0 | 0 | 0 | 0 | 0 | 0 | 0 | 0 | 0 | 0 | 3 | 0 | 1.54 | 2.85 | 3.1 | [5 empty] | 1.46
947 | 12 | 84 | 0 | 0 | 0 | 0 | 0 | 0 | 0 | 0 | 0 | 0 | 0 | 4 | 0 | 1.46 | 2.7 | 3.1 | [5 empty] | 1.45
948 | 12 | 84 | 0 | 0 | 0 | 0 | 0 | 0 | 0 | 0 | 0 | 0 | 0 | 4 | 0 | 1.46 | 3.09 | 3.1 | [5 empty] | 1.45
949 | 12 | 84 | 0 | 0 | 0 | 0 | 0 | 0 | 0 | 0 | 0 | 0 | 0 | 4 | 0 | 1.46 | 3.25 | 3.1 | [5 empty] | 1.45
950 | 12 | 84 | 0 | 0 | 0 | 0 | 0 | 0 | 0 | 0 | 0 | 0 | 0 | 4 | 0 | 1.46 | 3.2 | 3.1 | [5 empty] | 1.45
951 | 12 | 84 | 0 | 0 | 0 | 0 | 0 | 0 | 0 | 0 | 0 | 0 | 0 | 4 | 0 | 1.46 | 2.85 | 3.1 | [5 empty] | 1.45
952 | 11.75 | 82.25 | 0 | 0 | 0 | 0 | 0 | 0 | 0 | 0 | 0 | 0 | 0 | 6 | 0 | 1.2 | 2.88 | 3.09 | [5 empty] | 1.45
953 | 11.75 | 82.25 | 0 | 0 | 0 | 0 | 0 | 0 | 0 | 0 | 0 | 0 | 0 | 6 | 0 | 1.2 | 3.44 | 3.09 | [5 empty] | 1.45
954 | 11.75 | 82.25 | 0 | 0 | 0 | 0 | 0 | 0 | 0 | 0 | 0 | 0 | 0 | 6 | 0 | 1.2 | 3.53 | 3.09 | [5 empty] | 1.45
955 | 11.75 | 82.25 | 0 | 0 | 0 | 0 | 0 | 0 | 0 | 0 | 0 | 0 | 0 | 6 | 0 | 1.2 | 3.5 | 3.09 | [5 empty] | 1.45
956 | 11.75 | 82.25 | 0 | 0 | 0 | 0 | 0 | 0 | 0 | 0 | 0 | 0 | 0 | 6 | 0 | 1.2 | 3.45 | 3.09 | [5 empty] | 1.45
957 | 11.75 | 82.25 | 0 | 0 | 0 | 0 | 0 | 0 | 0 | 0 | 0 | 0 | 0 | 6 | 0 | 1.2 | 3.12 | 3.09 | [5 empty] | 1.45
958 | 48.94 | 48.75 | 0 | 1.9 | 0 | 0 | 0 | 0.05 | 0.01 | 0 | 0 | 0.3 | 0 | 0 | 0.05 | 2.37 |  | 3.09 | [5 empty] | 1.37
959 | 48.94 | 48.75 | 0 | 1.9 | 0 | 0 | 0 | 0.05 | 0.01 | 0 | 0 | 0.3 | 0 | 0 | 0.05 | 2.4 |  | 3.09 | [5 empty] | 1.37
960 | 48.94 | 48.75 | 0 | 1.9 | 0 | 0 | 0 | 0.05 | 0.01 | 0 | 0 | 0.3 | 0 | 0 | 0.05 | 2.43 |  | 3.09 | [5 empty] | 1.37
961 | 48.94 | 48.75 | 0 | 1.9 | 0 | 0 | 0 | 0.05 | 0.01 | 0 | 0 | 0.3 | 0 | 0 | 0.05 | 2.4 |  | 3.09 | [5 empty] | 1.37
962 | 49 | 49 | 0 | 2 | 0 | 0 | 0 | 0 | 0 | 0 | 0 | 0 | 0 | 0 | 0 | 2.13 | 2.23 | 3.09 |  |  | 2.6 |  |  | 1.37
963 | 49 | 49 | 0 | 2 | 0 | 0 | 0 | 0 | 0 | 0 | 0 | 0 | 0 | 0 | 0 | 2.13 | 2.16 | 3.09 |  |  | 2.6 |  |  | 1.37
964 | 49 | 49 | 0 | 2 | 0 | 0 | 0 | 0 | 0 | 0 | 0 | 0 | 0 | 0 | 0 | 2.13 | 2.12 | 3.09 |  |  | 2.6 |  |  | 1.37
965 | 49 | 49 | 0 | 2 | 0 | 0 | 0 | 0 | 0 | 0 | 0 | 0 | 0 | 0 | 0 | 2.13 | 2.07 | 3.09 |  |  | 2.54 |  |  | 1.37
966 | 49 | 49 | 0 | 2 | 0 | 0 | 0 | 0 | 0 | 0 | 0 | 0 | 0 | 0 | 0 | 2.13 | 2.04 | 3.09 | [5 empty] | 1.37
967 | 49 | 49 | 0 | 2 | 0 | 0 | 0 | 0 | 0 | 0 | 0 | 0 | 0 | 0 | 0 | 2.13 | 2.01 | 3.09 |  |  | 2.49 |  |  | 1.37
968 | 49 | 49 | 0 | 2 | 0 | 0 | 0 | 0 | 0 | 0 | 0 | 0 | 0 | 0 | 0 | 2.22 | 1.98 | 3.09 |  |  | 2.41 |  |  | 1.37
969 | 49 | 49 | 0 | 2 | 0 | 0 | 0 | 0 | 0 | 0 | 0 | 0 | 0 | 0 | 0 | 2.19 | 2.13 | 3.09 | [5 empty] | 1.37
970 | 49 | 49 | 0 | 2 | 0 | 0 | 0 | 0 | 0 | 0 | 0 | 0 | 0 | 0 | 0 | 2.18 | 2.21 | 3.09 | [5 empty] | 1.37
971 | 49 | 49 | 0 | 2 | 0 | 0 | 0 | 0 | 0 | 0 | 0 | 0 | 0 | 0 | 0 | 2.16 | 2.21 | 3.09 | [5 empty] | 1.37
972 | 49 | 49 | 0 | 2 | 0 | 0 | 0 | 0 | 0 | 0 | 0 | 0 | 0 | 0 | 0 | 2.15 | 2.21 | 3.09 | [5 empty] | 1.37
973 | 49 | 49 | 0 | 2 | 0 | 0 | 0 | 0 | 0 | 0 | 0 | 0 | 0 | 0 | 0 | 2.14 | 2.29 | 3.09 | [5 empty] | 1.37
974 | 49 | 49 | 0 | 2 | 0 | 0 | 0 | 0 | 0 | 0 | 0 | 0 | 0 | 0 | 0 | 2.13 | 2.29 | 3.09 | [5 empty] | 1.37
975 | 49 | 49 | 0 | 2 | 0 | 0 | 0 | 0 | 0 | 0 | 0 | 0 | 0 | 0 | 0 | 2.11 | 2.29 | 3.09 | [5 empty] | 1.37
976 | 49 | 49 | 0 | 2 | 0 | 0 | 0 | 0 | 0 | 0 | 0 | 0 | 0 | 0 | 0 | 2.1 | 2.29 | 3.09 | [5 empty] | 1.37
977 | 49 | 49 | 0 | 2 | 0 | 0 | 0 | 0 | 0 | 0 | 0 | 0 | 0 | 0 | 0 | 2.09 | 2.29 | 3.09 | [5 empty] | 1.37
978 | 49 | 49 | 0 | 2 | 0 | 0 | 0 | 0 | 0 | 0 | 0 | 0 | 0 | 0 | 0 | 2.07 | 2.29 | 3.09 | [5 empty] | 1.37
979 | 49 | 49 | 0 | 2 | 0 | 0 | 0 | 0 | 0 | 0 | 0 | 0 | 0 | 0 | 0 | 2.07 | 2.36 | 3.09 | [5 empty] | 1.37
980 | 49 | 49 | 0 | 2 | 0 | 0 | 0 | 0 | 0 | 0 | 0 | 0 | 0 | 0 | 0 | 2.05 | 2.33 | 3.09 | [5 empty] | 1.37
981 | 49 | 49 | 0 | 2 | 0 | 0 | 0 | 0 | 0 | 0 | 0 | 0 | 0 | 0 | 0 | 2.06 | 2.36 | 3.09 | [5 empty] | 1.37
982 | 49 | 49 | 0 | 2 | 0 | 0 | 0 | 0 | 0 | 0 | 0 | 0 | 0 | 0 | 0 | 2.13 | 1.95 | 3.09 | [5 empty] | 1.37
983 | 49 | 49 | 0 | 2 | 0 | 0 | 0 | 0 | 0 | 0 | 0 | 0 | 0 | 0 | 0 | 2.13 | 1.88 | 3.09 | [5 empty] | 1.37
984 | 73 | 27 | 0 | 0 | 0 | 0 | 0 | 0 | 0 | 0 | 0 | 0 | 0 | 0 | 0 | 2.15 |  | 3.09 |  |  | 2.62 |  |  | 0.98
985 | 73 | 27 | 0 | 0 | 0 | 0 | 0 | 0 | 0 | 0 | 0 | 0 | 0 | 0 | 0 | 2.15 |  | 3.09 |  |  | 2.58 |  |  | 0.98
986 | 73 | 27 | 0 | 0 | 0 | 0 | 0 | 0 | 0 | 0 | 0 | 0 | 0 | 0 | 0 | 2.15 |  | 3.09 |  |  | 2.57 |  |  | 0.98
987 | 73 | 27 | 0 | 0 | 0 | 0 | 0 | 0 | 0 | 0 | 0 | 0 | 0 | 0 | 0 | 2.15 |  | 3.09 |  |  | 2.55 |  |  | 0.98
988 | 73 | 27 | 0 | 0 | 0 | 0 | 0 | 0 | 0 | 0 | 0 | 0 | 0 | 0 | 0 | 2.15 |  | 3.09 |  |  | 2.55 |  |  | 0.98
989 | 73 | 27 | 0 | 0 | 0 | 0 | 0 | 0 | 0 | 0 | 0 | 0 | 0 | 0 | 0 | 2.15 |  | 3.09 |  |  | 2.53 |  |  | 0.98
990 | 48.85 | 48.85 | 0 | 2 | 0 | 0 | 0 | 0 | 0 | 0 | 0 | 0.3 | 0 | 0 | 0 | 2.06 | 2.2 | 3.09 | [5 empty] | 1.37
991 | 48.85 | 48.85 | 0 | 2 | 0 | 0 | 0 | 0 | 0 | 0 | 0 | 0.3 | 0 | 0 | 0 | 2.1 | 2.41 | 3.09 | [5 empty] | 1.37
992 | 48.85 | 48.85 | 0 | 2 | 0 | 0 | 0 | 0 | 0 | 0 | 0 | 0.3 | 0 | 0 | 0 | 2.1 | 2.46 | 3.09 | [5 empty] | 1.37
993 | 48.85 | 48.85 | 0 | 2 | 0 | 0 | 0 | 0 | 0 | 0 | 0 | 0.3 | 0 | 0 | 0 | 2.1 | 2.51 | 3.09 | [5 empty] | 1.37
994 | 48.85 | 48.85 | 0 | 2 | 0 | 0 | 0 | 0 | 0 | 0 | 0 | 0.3 | 0 | 0 | 0 | 2.09 | 2.55 | 3.09 | [5 empty] | 1.37
995 | 48.85 | 48.85 | 0 | 2 | 0 | 0 | 0 | 0 | 0 | 0 | 0 | 0.3 | 0 | 0 | 0 | 2.08 | 2.58 | 3.09 | [5 empty] | 1.37
996 | 48.85 | 48.85 | 0 | 2 | 0 | 0 | 0 | 0 | 0 | 0 | 0 | 0.3 | 0 | 0 | 0 | 2.07 | 2.62 | 3.09 | [5 empty] | 1.37
997 | 48.85 | 48.85 | 0 | 2 | 0 | 0 | 0 | 0 | 0 | 0 | 0 | 0.3 | 0 | 0 | 0 | 2.05 | 2.65 | 3.09 | [5 empty] | 1.37
998 | 48.85 | 48.85 | 0 | 2 | 0 | 0 | 0 | 0 | 0 | 0 | 0 | 0.3 | 0 | 0 | 0 | 2.02 | 2.65 | 3.09 | [5 empty] | 1.37
999 | 48.85 | 48.85 | 0 | 2 | 0 | 0 | 0 | 0 | 0 | 0 | 0 | 0.3 | 0 | 0 | 0 | 2.02 | 2.65 | 3.09 | [5 empty] | 1.37
1000 | 48.85 | 48.85 | 0 | 2 | 0 | 0 | 0 | 0 | 0 | 0 | 0 | 0.3 | 0 | 0 | 0 | 2 | 2.67 | 3.09 | [5 empty] | 1.37
1001 | 48.85 | 48.85 | 0 | 2 | 0 | 0 | 0 | 0 | 0 | 0 | 0 | 0.3 | 0 | 0 | 0 | 2.01 | 2.68 | 3.09 | [5 empty] | 1.37
1002 | 48.85 | 48.85 | 0 | 2 | 0 | 0 | 0 | 0 | 0 | 0 | 0 | 0.3 | 0 | 0 | 0 | 1.99 | 2.71 | 3.09 | [5 empty] | 1.37
1003 | 48.85 | 48.85 | 0 | 2 | 0 | 0 | 0 | 0 | 0 | 0 | 0 | 0.3 | 0 | 0 | 0 | 1.98 | 2.71 | 3.09 | [5 empty] | 1.37
1004 | 49 | 48.7 | 0 | 2 | 0 | 0 | 0 | 0 | 0 | 0 | 0 | 0.3 | 0 | 0 | 0 |  | 2.46 | [6 empty] | 1.37
1005 | 49 | 48.7 | 0 | 2 | 0 | 0 | 0 | 0 | 0 | 0 | 0 | 0.3 | 0 | 0 | 0 |  | 2.36 | [6 empty] | 1.37
1006 | 49 | 48.7 | 0 | 2 | 0 | 0 | 0 | 0 | 0 | 0 | 0 | 0.3 | 0 | 0 | 0 |  | 2.24 | [6 empty] | 1.37
1007 | 71.3 | 27 | 0.6 | 0 | 0 | 0.6 | 0 | 0.25 | 0 | 0 | 0 | 0 | 0 | 0 | 0.25 |  | -1.53 |  | 1.47 |  |  |  |  | 0.98
1008 | 71.3 | 27 | 0.6 | 0 | 0 | 0.6 | 0 | 0.25 | 0 | 0 | 0 | 0 | 0 | 0 | 0.25 |  | -1.52 |  | 1.45 |  |  |  |  | 0.98
1009 | 71.3 | 27 | 0.6 | 0 | 0 | 0.6 | 0 | 0.25 | 0 | 0 | 0 | 0 | 0 | 0 | 0.25 |  | -1.5 |  | 1.36 |  |  |  |  | 0.98
1010 | 71.3 | 27 | 0.6 | 0 | 0 | 0.6 | 0 | 0.25 | 0 | 0 | 0 | 0 | 0 | 0 | 0.25 |  | -1.47 |  | 1.39 |  |  |  |  | 0.98
1011 | 71.3 | 27 | 0.6 | 0 | 0 | 0.6 | 0 | 0.25 | 0 | 0 | 0 | 0 | 0 | 0 | 0.25 |  | -1.44 |  | 1.41 |  |  |  |  | 0.98
1012 | 49.2 | 48.75 | 0 | 1.9 | 0 | 0 | 0 | 0.05 | 0 | 0 | 0 | 0.05 | 0 | 0 | 0.05 |  | -1.66 |  | 1.75 |  |  |  |  | 1.36
1013 | 49.2 | 48.75 | 0 | 1.9 | 0 | 0 | 0 | 0.05 | 0 | 0 | 0 | 0.05 | 0 | 0 | 0.05 |  | -1.81 |  | 1.73 |  |  |  |  | 1.36
1014 | 49.2 | 48.75 | 0 | 1.9 | 0 | 0 | 0 | 0.05 | 0 | 0 | 0 | 0.05 | 0 | 0 | 0.05 |  | -1.63 |  | 1.63 |  |  |  |  | 1.36
1015 | 49.2 | 48.75 | 0 | 1.9 | 0 | 0 | 0 | 0.05 | 0 | 0 | 0 | 0.05 | 0 | 0 | 0.05 |  | -1.6 |  | 1.61 |  |  |  |  | 1.36
1016 | 49.2 | 48.75 | 0 | 1.9 | 0 | 0 | 0 | 0.05 | 0 | 0 | 0 | 0.05 | 0 | 0 | 0.05 |  | -1.45 |  | 1.57 |  |  |  |  | 1.36
1017 | 48.95 | 48.75 | 0 | 1.9 | 0 | 0 | 0 | 0.05 | 0 | 0 | 0 | 0.3 | 0 | 0 | 0.05 |  | -1.33 |  | 1.57 |  |  |  |  | 1.37
1018 | 48.95 | 48.75 | 0 | 1.9 | 0 | 0 | 0 | 0.05 | 0 | 0 | 0 | 0.3 | 0 | 0 | 0.05 |  | -1.31 |  | 1.56 |  |  |  |  | 1.37
1019 | 48.95 | 48.75 | 0 | 1.9 | 0 | 0 | 0 | 0.05 | 0 | 0 | 0 | 0.3 | 0 | 0 | 0.05 |  | -1.24 |  | 1.57 |  |  |  |  | 1.37
1020 | 48.95 | 48.75 | 0 | 1.9 | 0 | 0 | 0 | 0.05 | 0 | 0 | 0 | 0.3 | 0 | 0 | 0.05 |  | -1.2 |  | 1.56 |  |  |  |  | 1.37
1021 | 48.95 | 48.75 | 0 | 1.9 | 0 | 0 | 0 | 0.05 | 0 | 0 | 0 | 0.3 | 0 | 0 | 0.05 |  | -1.09 |  | 1.55 |  |  |  |  | 1.37
1022 | 49 | 49 | 0 | 2 | 0 | 0 | 0 | 0 | 0 | 0 | 0 | 0 | 0 | 0 | 0 | 2.329 | 3.43 | [6 empty] | 1.37
1023 | 49 | 49 | 0 | 2 | 0 | 0 | 0 | 0 | 0 | 0 | 0 | 0 | 0 | 0 | 0 | 2.33 | 3.43 | [6 empty] | 1.37
1024 | 49 | 49 | 0 | 2 | 0 | 0 | 0 | 0 | 0 | 0 | 0 | 0 | 0 | 0 | 0 | 2.332 | 3.44 | [6 empty] | 1.37
1025 | 49 | 49 | 0 | 2 | 0 | 0 | 0 | 0 | 0 | 0 | 0 | 0 | 0 | 0 | 0 | 2.333 | 3.44 | [6 empty] | 1.37
1026 | 49 | 49 | 0 | 2 | 0 | 0 | 0 | 0 | 0 | 0 | 0 | 0 | 0 | 0 | 0 | 2.335 | 3.45 | [6 empty] | 1.37
1027 | 49 | 49 | 0 | 2 | 0 | 0 | 0 | 0 | 0 | 0 | 0 | 0 | 0 | 0 | 0 | 2.337 | 3.45 |  |  | 3.14 | 3.03 | 0.71 |  | 1.37
1028 | 49 | 49 | 0 | 2 | 0 | 0 | 0 | 0 | 0 | 0 | 0 | 0 | 0 | 0 | 0 | 2.339 | 3.46 |  |  | 3.13 | 3.01 | 0.78 |  | 1.37
1029 | 49 | 49 | 0 | 2 | 0 | 0 | 0 | 0 | 0 | 0 | 0 | 0 | 0 | 0 | 0 | 2.342 | 3.46 |  |  | 3.12 | 2.99 | 0.83 |  | 1.37
1030 | 49 | 49 | 0 | 2 | 0 | 0 | 0 | 0 | 0 | 0 | 0 | 0 | 0 | 0 | 0 | 2.345 | 3.47 |  |  | 3.11 | 2.94 | 0.88 |  | 1.37
1031 | 49 | 49 | 0 | 2 | 0 | 0 | 0 | 0 | 0 | 0 | 0 | 0 | 0 | 0 | 0 | 2.347 | 3.47 |  |  | 3.07 | 2.79 | 0.9 |  | 1.37
1032 | 49 | 49 | 0 | 2 | 0 | 0 | 0 | 0 | 0 | 0 | 0 | 0 | 0 | 0 | 0 | 2.35 | 3.19 |  |  | 2.94 | 2.72 | 0.91 |  | 1.37
1033 | 49 | 49 | 0 | 2 | 0 | 0 | 0 | 0 | 0 | 0 | 0 | 0 | 0 | 0 | 0 | 2.353 | 2.68 |  |  | 2.9 | 2.66 | 0.92 |  | 1.37
1034 | 49 | 49 | 0 | 2 | 0 | 0 | 0 | 0 | 0 | 0 | 0 | 0 | 0 | 0 | 0 | 2.356 | 2.62 |  |  | 2.88 | 2.62 | 0.92 |  | 1.37
1035 | 49 | 49 | 0 | 2 | 0 | 0 | 0 | 0 | 0 | 0 | 0 | 0 | 0 | 0 | 0 | 2.358 | 2.59 |  |  | 2.87 | 2.59 | 0.92 |  | 1.37
1036 | 49 | 49 | 0 | 2 | 0 | 0 | 0 | 0 | 0 | 0 | 0 | 0 | 0 | 0 | 0 | 2.361 | 2.57 |  |  | 2.86 | 2.56 | 0.91 |  | 1.37
1037 | 49 | 49 | 0 | 2 | 0 | 0 | 0 | 0 | 0 | 0 | 0 | 0 | 0 | 0 | 0 | 2.363 | 2.55 |  |  | 2.85 | 2.53 | 0.9 |  | 1.37
1038 | 49 | 49 | 0 | 2 | 0 | 0 | 0 | 0 | 0 | 0 | 0 | 0 | 0 | 0 | 0 | 2.366 | 2.53 |  |  | 2.84 | 2.52 | 0.89 |  | 1.37
1039 | 49 | 49 | 0 | 2 | 0 | 0 | 0 | 0 | 0 | 0 | 0 | 0 | 0 | 0 | 0 | 2.369 | 2.5 |  |  | 2.84 | 2.51 | 0.88 |  | 1.37
1040 | 49 | 49 | 0 | 2 | 0 | 0 | 0 | 0 | 0 | 0 | 0 | 0 | 0 | 0 | 0 | 2.372 | 2.48 |  |  | 2.84 | 2.5 | 0.86 |  | 1.37
1041 | 49 | 49 | 0 | 2 | 0 | 0 | 0 | 0 | 0 | 0 | 0 | 0 | 0 | 0 | 0 | 2.374 | 2.47 |  |  | 2.83 | 2.48 | 0.85 |  | 1.37
1042 | 49 | 49 | 0 | 2 | 0 | 0 | 0 | 0 | 0 | 0 | 0 | 0 | 0 | 0 | 0 | 2.378 | 2.46 |  |  | 2.83 | 2.48 | 0.83 |  | 1.37
1043 | 49 | 49 | 0 | 2 | 0 | 0 | 0 | 0 | 0 | 0 | 0 | 0 | 0 | 0 | 0 | 2.38 | 2.46 |  |  | 2.83 | 2.47 | 0.81 |  | 1.37
1044 | 49 | 49 | 0 | 2 | 0 | 0 | 0 | 0 | 0 | 0 | 0 | 0 | 0 | 0 | 0 | 2.383 | 2.44 | [6 empty] | 1.37
1045 | 49 | 49 | 0 | 2 | 0 | 0 | 0 | 0 | 0 | 0 | 0 | 0 | 0 | 0 | 0 | 2.386 | 2.45 | [6 empty] | 1.37
1046 | 49 | 49 | 0 | 2 | 0 | 0 | 0 | 0 | 0 | 0 | 0 | 0 | 0 | 0 | 0 | 2.389 | 2.44 | [6 empty] | 1.37
1047 | 49 | 49 | 0 | 2 | 0 | 0 | 0 | 0 | 0 | 0 | 0 | 0 | 0 | 0 | 0 | 2.393 | 2.45 | [6 empty] | 1.37
1048 | 49 | 49 | 0 | 2 | 0 | 0 | 0 | 0 | 0 | 0 | 0 | 0 | 0 | 0 | 0 | 2.396 | 2.46 | [6 empty] | 1.37
1049 | 49 | 49 | 0 | 2 | 0 | 0 | 0 | 0 | 0 | 0 | 0 | 0 | 0 | 0 | 0 | 2.399 | 2.46 | [6 empty] | 1.37
1050 | 49 | 49 | 0 | 2 | 0 | 0 | 0 | 0 | 0 | 0 | 0 | 0 | 0 | 0 | 0 | 2.401 | 2.45 | [6 empty] | 1.37
1051 | 46 | 48 | 4.5 | 1.5 | 0 | 0 | 0 | 0 | 0 | 0 | 0 | 0 | 0 | 0 | 0 | 2.156 | 3.64 |  |  | 3.2 | 3.19 |  |  | 1.34
1052 | 46 | 48 | 4.5 | 1.5 | 0 | 0 | 0 | 0 | 0 | 0 | 0 | 0 | 0 | 0 | 0 | 2.158 | 3.62 |  |  | 3.19 | 3.17 | 0.58 |  | 1.34
1053 | 46 | 48 | 4.5 | 1.5 | 0 | 0 | 0 | 0 | 0 | 0 | 0 | 0 | 0 | 0 | 0 | 2.16 | 3.6 |  |  | 3.19 | 3.16 | 0.66 |  | 1.34
1054 | 46 | 48 | 4.5 | 1.5 | 0 | 0 | 0 | 0 | 0 | 0 | 0 | 0 | 0 | 0 | 0 | 2.162 | 3.58 |  |  | 3.18 | 3.14 | 0.73 |  | 1.34
1055 | 46 | 48 | 4.5 | 1.5 | 0 | 0 | 0 | 0 | 0 | 0 | 0 | 0 | 0 | 0 | 0 | 2.165 | 3.55 |  |  | 3.17 | 3.13 | 0.81 |  | 1.34
1056 | 46 | 48 | 4.5 | 1.5 | 0 | 0 | 0 | 0 | 0 | 0 | 0 | 0 | 0 | 0 | 0 | 2.169 | 3.52 |  |  | 3.17 | 3.11 | 0.88 |  | 1.34
1057 | 46 | 48 | 4.5 | 1.5 | 0 | 0 | 0 | 0 | 0 | 0 | 0 | 0 | 0 | 0 | 0 | 2.174 | 3.47 |  |  | 3.16 | 3.09 | 0.94 |  | 1.34
1058 | 46 | 48 | 4.5 | 1.5 | 0 | 0 | 0 | 0 | 0 | 0 | 0 | 0 | 0 | 0 | 0 | 2.181 | 3.42 |  |  | 3.16 | 3.08 | 1.01 |  | 1.34
1059 | 46 | 48 | 4.5 | 1.5 | 0 | 0 | 0 | 0 | 0 | 0 | 0 | 0 | 0 | 0 | 0 | 2.189 | 3.36 |  |  | 3.15 | 3.06 | 1.06 |  | 1.34
1060 | 46 | 48 | 4.5 | 1.5 | 0 | 0 | 0 | 0 | 0 | 0 | 0 | 0 | 0 | 0 | 0 | 2.2 | 3.3 |  |  | 3.15 | 3.04 | 1.11 |  | 1.34
1061 | 46 | 48 | 4.5 | 1.5 | 0 | 0 | 0 | 0 | 0 | 0 | 0 | 0 | 0 | 0 | 0 | 2.211 | 3.24 |  |  | 3.15 | 3.03 | 1.14 |  | 1.34
1062 | 46 | 48 | 4.5 | 1.5 | 0 | 0 | 0 | 0 | 0 | 0 | 0 | 0 | 0 | 0 | 0 | 2.22 | 3.19 |  |  | 3.14 | 3.01 | 1.16 |  | 1.34
1063 | 46 | 48 | 4.5 | 1.5 | 0 | 0 | 0 | 0 | 0 | 0 | 0 | 0 | 0 | 0 | 0 | 2.228 | 3.16 |  |  | 3.14 | 2.99 | 1.17 |  | 1.34
1064 | 46 | 48 | 4.5 | 1.5 | 0 | 0 | 0 | 0 | 0 | 0 | 0 | 0 | 0 | 0 | 0 | 2.233 | 3.13 |  |  | 3.13 | 2.98 | 1.18 |  | 1.34
1065 | 46 | 48 | 4.5 | 1.5 | 0 | 0 | 0 | 0 | 0 | 0 | 0 | 0 | 0 | 0 | 0 | 2.236 | 3.11 |  |  | 3.13 | 2.96 | 1.19 |  | 1.34
1066 | 46 | 48 | 4.5 | 1.5 | 0 | 0 | 0 | 0 | 0 | 0 | 0 | 0 | 0 | 0 | 0 | 2.238 | 3.1 |  |  | 3.13 | 2.94 | 1.2 |  | 1.34
1067 | 46 | 48 | 4.5 | 1.5 | 0 | 0 | 0 | 0 | 0 | 0 | 0 | 0 | 0 | 0 | 0 | 2.236 | 3.11 |  |  | 3.13 | 2.93 | 1.22 |  | 1.34
1068 | 46 | 48 | 4.5 | 1.5 | 0 | 0 | 0 | 0 | 0 | 0 | 0 | 0 | 0 | 0 | 0 | 2.233 | 3.14 |  |  | 3.13 | 2.91 | 1.25 |  | 1.34
1069 | 46 | 48 | 4.5 | 1.5 | 0 | 0 | 0 | 0 | 0 | 0 | 0 | 0 | 0 | 0 | 0 | 2.226 | 3.16 |  |  | 3.14 | 2.9 | 1.26 |  | 1.34
1070 | 46 | 48 | 4.5 | 1.5 | 0 | 0 | 0 | 0 | 0 | 0 | 0 | 0 | 0 | 0 | 0 | 2.214 | 3.2 |  |  | 3.14 | 2.88 | 1.28 |  | 1.34
1071 | 46 | 48 | 4.5 | 1.5 | 0 | 0 | 0 | 0 | 0 | 0 | 0 | 0 | 0 | 0 | 0 | 2.197 | 3.25 |  |  | 3.14 | 2.87 | 1.29 |  | 1.34
1072 | 46 | 48 | 4.5 | 1.5 | 0 | 0 | 0 | 0 | 0 | 0 | 0 | 0 | 0 | 0 | 0 | 2.176 | 3.3 |  |  | 3.14 | 2.85 | 1.29 |  | 1.34
1073 | 46 | 48 | 4.5 | 1.5 | 0 | 0 | 0 | 0 | 0 | 0 | 0 | 0 | 0 | 0 | 0 | 2.15 | 3.35 |  |  | 3.15 | 2.84 | 1.29 |  | 1.34
1074 | 46 | 48 | 4.5 | 1.5 | 0 | 0 | 0 | 0 | 0 | 0 | 0 | 0 | 0 | 0 | 0 | 2.123 | 3.39 |  |  | 3.15 | 2.83 | 1.27 |  | 1.34
1075 | 46 | 48 | 4.5 | 1.5 | 0 | 0 | 0 | 0 | 0 | 0 | 0 | 0 | 0 | 0 | 0 | 2.096 | 3.44 |  |  | 3.15 | 2.82 | 1.26 |  | 1.34
1076 | 46 | 48 | 4.5 | 1.5 | 0 | 0 | 0 | 0 | 0 | 0 | 0 | 0 | 0 | 0 | 0 | 2.068 | 3.48 |  |  | 3.15 | 2.8 | 1.23 |  | 1.34
1077 | 46 | 48 | 4.5 | 1.5 | 0 | 0 | 0 | 0 | 0 | 0 | 0 | 0 | 0 | 0 | 0 | 2.041 | 3.51 |  |  | 3.15 | 2.79 | 1.21 |  | 1.34
1078 | 46 | 48 | 4.5 | 1.5 | 0 | 0 | 0 | 0 | 0 | 0 | 0 | 0 | 0 | 0 | 0 | 2.013 | 3.54 |  |  | 3.15 | 2.77 | 1.18 |  | 1.34
1079 | 46 | 48 | 4.5 | 1.5 | 0 | 0 | 0 | 0 | 0 | 0 | 0 | 0 | 0 | 0 | 0 | 2 | 3.56 |  |  | 3.15 | 2.77 | 1.17 |  | 1.34
1080 | 51 | 48.4 | 0 | 0 | 0 | 0 | 0 | 0 | 0 | 0 | 0 | 0.6 | 0 | 0 | 0 | 2.34 | 2.55 | [6 empty] | 1.23
1081 | 50.7 | 48.1 | 0 | 0 | 0 | 0 | 0 | 0 | 0 | 0 | 0 | 1.2 | 0 | 0 | 0 | 2.29 | 2.67 | [6 empty] | 1.25
1082 | 50.4 | 47.8 | 0 | 0 | 0 | 0 | 0 | 0 | 0 | 0 | 0 | 1.8 | 0 | 0 | 0 | 2.2 | 2.82 | [6 empty] | 1.26
1083 | 51 | 48.4 | 0 | 0 | 0 | 0 | 0 | 0 | 0 | 0 | 0 | 0.6 | 0 | 0 | 0 | 2.32 | 2.48 | [6 empty] | 1.23
1084 | 50.7 | 48.1 | 0 | 0 | 0 | 0 | 0 | 0 | 0 | 0 | 0 | 1.2 | 0 | 0 | 0 | 2.24 | 2.63 | [6 empty] | 1.25
1085 | 50.4 | 47.8 | 0 | 0 | 0 | 0 | 0 | 0 | 0 | 0 | 0 | 1.8 | 0 | 0 | 0 | 2.12 | 2.79 | [6 empty] | 1.26
1086 | 48 | 48 | 0 | 4 | 0 | 0 | 0 | 0 | 0 | 0 | 0 | 0 | 0 | 0 | 0 | 2.01 | 3 | [6 empty] | 1.47
1087 | 47 | 47 | 0 | 6 | 0 | 0 | 0 | 0 | 0 | 0 | 0 | 0 | 0 | 0 | 0 | 1.66 | 3.59 | [6 empty] | 1.56
1088 | 49 | 49 | 0 | 2 | 0 | 0 | 0 | 0 | 0 | 0 | 0 | 0 | 0 | 0 | 0 | 2.32 | 1.98 | [6 empty] | 1.37
1089 | 49 | 49 | 0 | 2 | 0 | 0 | 0 | 0 | 0 | 0 | 0 | 0 | 0 | 0 | 0 | 2.35 | 1.95 | [6 empty] | 1.37
1090 | 49.97 | 47 | 0 | 2.14 | 0 | 0 | 0 | 0.03 | 0.62 | 0 | 0 | 0.17 | 0 | 0 | 0.08 |  | 3 |  |  | 3.2 | 3.11 | 1.2 |  | 1.37
1091 | 49.97 | 47 | 0 | 2.14 | 0 | 0 | 0 | 0.03 | 0.62 | 0 | 0 | 0.17 | 0 | 0 | 0.08 |  | 2.94 |  |  | 3.15 | 3.03 | 1.29 |  | 1.37
1092 | 49.97 | 47 | 0 | 2.14 | 0 | 0 | 0 | 0.03 | 0.62 | 0 | 0 | 0.17 | 0 | 0 | 0.08 |  | 2.91 |  |  | 3.12 | 2.95 | 1.31 |  | 1.37
1093 | 49.97 | 47 | 0 | 2.14 | 0 | 0 | 0 | 0.03 | 0.62 | 0 | 0 | 0.17 | 0 | 0 | 0.08 |  | 2.8 |  |  | 3.09 | 2.91 | 1.33 |  | 1.37
1094 | 49.97 | 47 | 0 | 2.14 | 0 | 0 | 0 | 0.03 | 0.62 | 0 | 0 | 0.17 | 0 | 0 | 0.08 |  | 2.66 |  |  | 3.07 | 2.8 | 1.35 |  | 1.37
1095 | 49.97 | 47 | 0 | 2.14 | 0 | 0 | 0 | 0.03 | 0.62 | 0 | 0 | 0.17 | 0 | 0 | 0.08 |  | 2.36 |  |  | 2.89 | 2.69 | 0.94 |  | 1.37
1096 | 49.97 | 47 | 0 | 2.14 | 0 | 0 | 0 | 0.03 | 0.62 | 0 | 0 | 0.17 | 0 | 0 | 0.08 |  | 2.32 |  |  | 2.92 | 2.72 | 0.96 |  | 1.37
1097 | 49.97 | 47 | 0 | 2.14 | 0 | 0 | 0 | 0.03 | 0.62 | 0 | 0 | 0.17 | 0 | 0 | 0.08 |  | 2.29 |  |  | 2.93 | 2.67 | 1.05 |  | 1.37
1098 | 49.97 | 47 | 0 | 2.14 | 0 | 0 | 0 | 0.03 | 0.62 | 0 | 0 | 0.17 | 0 | 0 | 0.08 |  | 2.2 |  |  | 2.91 | 2.71 | 0.95 |  | 1.37
1099 | 53.85 | 40 | 0 | 5 | 0.5 | 0 | 0 | 0 | 0.15 | 0 | 0 | 0.5 | 0 | 0 | 0 | [7 empty] | 2.55 | 1.49
1100 | 53.85 | 40 | 0 | 5 | 0.5 | 0 | 0 | 0 | 0.15 | 0 | 0 | 0.5 | 0 | 0 | 0 | [7 empty] | 2.73 | 1.49
1101 | 53.85 | 40 | 0 | 5 | 0.5 | 0 | 0 | 0 | 0.15 | 0 | 0 | 0.5 | 0 | 0 | 0 | [7 empty] | 2.74 | 1.49
1102 | 53.85 | 40 | 0 | 5 | 0.5 | 0 | 0 | 0 | 0.15 | 0 | 0 | 0.5 | 0 | 0 | 0 |  | 3.67 | [6 empty] | 1.49
1103 | 53.85 | 40 | 0 | 5 | 0.5 | 0 | 0 | 0 | 0.15 | 0 | 0 | 0.5 | 0 | 0 | 0 |  | 3.64 |  | 1.87 | 3.27 | 3.17 | 0.95 | 2.75 | 1.49
1104 | 53.85 | 40 | 0 | 5 | 0.5 | 0 | 0 | 0 | 0.15 | 0 | 0 | 0.5 | 0 | 0 | 0 |  | 3.6 | [6 empty] | 1.49
1105 | 53.85 | 40 | 0 | 5 | 0.5 | 0 | 0 | 0 | 0.15 | 0 | 0 | 0.5 | 0 | 0 | 0 |  | 3.5 | [6 empty] | 1.49
1106 | 53.85 | 40 | 0 | 5 | 0.5 | 0 | 0 | 0 | 0.15 | 0 | 0 | 0.5 | 0 | 0 | 0 |  | 3.43 | [5 empty] | 2.73 | 1.49
1107 | 53.85 | 40 | 0 | 5 | 0.5 | 0 | 0 | 0 | 0.15 | 0 | 0 | 0.5 | 0 | 0 | 0 | [7 empty] | 2.75 | 1.49
1108 | 53.85 | 40 | 0 | 5 | 0.5 | 0 | 0 | 0 | 0.15 | 0 | 0 | 0.5 | 0 | 0 | 0 | [7 empty] | 2.73 | 1.49
1109 | 53.85 | 40 | 0 | 5 | 0.5 | 0 | 0 | 0 | 0.15 | 0 | 0 | 0.5 | 0 | 0 | 0 | [7 empty] | 2.73 | 1.49
1110 | 53.85 | 40 | 0 | 5 | 0.5 | 0 | 0 | 0 | 0.15 | 0 | 0 | 0.5 | 0 | 0 | 0 |  |  |  |  | 3.28 | 3.18 | 0.94 | 2.73 | 1.49
1111 | 53.85 | 40 | 0 | 5 | 0.5 | 0 | 0 | 0 | 0.15 | 0 | 0 | 0.5 | 0 | 0 | 0 | [7 empty] | 2.73 | 1.49
1112 | 53.85 | 40 | 0 | 5 | 0.5 | 0 | 0 | 0 | 0.15 | 0 | 0 | 0.5 | 0 | 0 | 0 | [7 empty] | 2.54 | 1.49
1113 | 53.85 | 40 | 0 | 5 | 0.5 | 0 | 0 | 0 | 0.15 | 0 | 0 | 0.5 | 0 | 0 | 0 | [7 empty] | 2.73 | 1.49
1114 | 53.85 | 40 | 0 | 5 | 0.5 | 0 | 0 | 0 | 0.15 | 0 | 0 | 0.5 | 0 | 0 | 0 | [7 empty] | 2.76 | 1.49
1115 | 53.85 | 40 | 0 | 5 | 0.5 | 0 | 0 | 0 | 0.15 | 0 | 0 | 0.5 | 0 | 0 | 0 |  | 3.61 | [6 empty] | 1.49
1116 | 53.85 | 40 | 0 | 5 | 0.5 | 0 | 0 | 0 | 0.15 | 0 | 0 | 0.5 | 0 | 0 | 0 |  | 3.56 |  | 1.85 | 3.28 | 3.17 | 1.01 | 2.77 | 1.49
1117 | 53.85 | 40 | 0 | 5 | 0.5 | 0 | 0 | 0 | 0.15 | 0 | 0 | 0.5 | 0 | 0 | 0 |  | 3.53 | [5 empty] | 2.76 | 1.49
1118 | 53.85 | 40 | 0 | 5 | 0.5 | 0 | 0 | 0 | 0.15 | 0 | 0 | 0.5 | 0 | 0 | 0 |  | 3.47 | [6 empty] | 1.49
1119 | 53.85 | 40 | 0 | 5 | 0.5 | 0 | 0 | 0 | 0.15 | 0 | 0 | 0.5 | 0 | 0 | 0 |  | 3.44 | [5 empty] | 2.69 | 1.49
1120 | 53.85 | 40 | 0 | 5 | 0.5 | 0 | 0 | 0 | 0.15 | 0 | 0 | 0.5 | 0 | 0 | 0 | [7 empty] | 2.77 | 1.49
1121 | 53.85 | 40 | 0 | 5 | 0.5 | 0 | 0 | 0 | 0.15 | 0 | 0 | 0.5 | 0 | 0 | 0 | [7 empty] | 2.76 | 1.49
1122 | 53.85 | 40 | 0 | 5 | 0.5 | 0 | 0 | 0 | 0.15 | 0 | 0 | 0.5 | 0 | 0 | 0 | [7 empty] | 2.75 | 1.49
1123 | 53.85 | 40 | 0 | 5 | 0.5 | 0 | 0 | 0 | 0.15 | 0 | 0 | 0.5 | 0 | 0 | 0 |  | 3.49 | [5 empty] | 2.74 | 1.49
1124 | 53.85 | 40 | 0 | 5 | 0.5 | 0 | 0 | 0 | 0.15 | 0 | 0 | 0.5 | 0 | 0 | 0 |  | 3.48 | [6 empty] | 1.49
1125 | 53.85 | 40 | 0 | 5 | 0.5 | 0 | 0 | 0 | 0.15 | 0 | 0 | 0.5 | 0 | 0 | 0 |  | 3.45 | [6 empty] | 1.49
1126 | 53.85 | 40 | 0 | 5 | 0.5 | 0 | 0 | 0 | 0.15 | 0 | 0 | 0.5 | 0 | 0 | 0 | [7 empty] | 2.74 | 1.49
1127 | 53.85 | 40 | 0 | 5 | 0.5 | 0 | 0 | 0 | 0.15 | 0 | 0 | 0.5 | 0 | 0 | 0 |  |  |  |  | 3.25 | 3.12 | 1 |  | 1.49
1128 | 53.85 | 40 | 0 | 5 | 0.5 | 0 | 0 | 0 | 0.15 | 0 | 0 | 0.5 | 0 | 0 | 0 |  | 3.46 | [6 empty] | 1.49
1129 | 53.85 | 40 | 0 | 5 | 0.5 | 0 | 0 | 0 | 0.15 | 0 | 0 | 0.5 | 0 | 0 | 0 |  | 3.4 | [6 empty] | 1.49
1130 | 70 | 30 | 0 | 0 | 0 | 0 | 0 | 0 | 0 | 0 | 0 | 0 | 0 | 0 | 0 |  | 3 | [6 empty] | 1.02
1131 | 70.5 | 29.5 | 0 | 0 | 0 | 0 | 0 | 0 | 0 | 0 | 0 | 0 | 0 | 0 | 0 |  | 2.99 | [6 empty] | 1.01
1132 | 69.3 | 30.7 | 0 | 0 | 0 | 0 | 0 | 0 | 0 | 0 | 0 | 0 | 0 | 0 | 0 |  | 2.96 | [6 empty] | 1.03
1133 | 71.3 | 28.7 | 0 | 0 | 0 | 0 | 0 | 0 | 0 | 0 | 0 | 0 | 0 | 0 | 0 |  | 2.92 | [6 empty] | 1
1134 | 71.2 | 28.8 | 0 | 0 | 0 | 0 | 0 | 0 | 0 | 0 | 0 | 0 | 0 | 0 | 0 |  | 2.93 | [6 empty] | 1
1135 | 71.5 | 28.5 | 0 | 0 | 0 | 0 | 0 | 0 | 0 | 0 | 0 | 0 | 0 | 0 | 0 |  | 2.67 | [6 empty] | 1
1136 | 71.2 | 28.8 | 0 | 0 | 0 | 0 | 0 | 0 | 0 | 0 | 0 | 0 | 0 | 0 | 0 |  | 2.65 | [6 empty] | 1
1137 | 71.5 | 28.5 | 0 | 0 | 0 | 0 | 0 | 0 | 0 | 0 | 0 | 0 | 0 | 0 | 0 |  | 2.76 | [6 empty] | 1
1138 | 71.4 | 28.6 | 0 | 0 | 0 | 0 | 0 | 0 | 0 | 0 | 0 | 0 | 0 | 0 | 0 |  | 2.91 | [6 empty] | 1
1139 | 12 | 88 | 0 | 0 | 0 | 0 | 0 | 0 | 0 | 0 | 0 | 0 | 0 | 0 | 0 | 1.91 | 3.12 | [6 empty] | 1.46
1140 | 27 | 73 | 0 | 0 | 0 | 0 | 0 | 0 | 0 | 0 | 0 | 0 | 0 | 0 | 0 | 1.98 | 3.19 | [6 empty] | 1.39
1141 | 37.4 | 62.6 | 0 | 0 | 0 | 0 | 0 | 0 | 0 | 0 | 0 | 0 | 0 | 0 | 0 | 2.11 | 2.99 | [6 empty] | 1.32
1142 | 49 | 51 | 0 | 0 | 0 | 0 | 0 | 0 | 0 | 0 | 0 | 0 | 0 | 0 | 0 | 2.18 | 2.99 | [6 empty] | 1.24
1143 | 56.5 | 43.5 | 0 | 0 | 0 | 0 | 0 | 0 | 0 | 0 | 0 | 0 | 0 | 0 | 0 | 2.33 | 2.72 | [6 empty] | 1.17
1144 | 64.8 | 35.2 | 0 | 0 | 0 | 0 | 0 | 0 | 0 | 0 | 0 | 0 | 0 | 0 | 0 | 2.36 | 2.8 | [6 empty] | 1.09
1145 | 72.5 | 27.5 | 0 | 0 | 0 | 0 | 0 | 0 | 0 | 0 | 0 | 0 | 0 | 0 | 0 | 2.11 | 2.74 | [6 empty] | 0.99
1146 | 81.5 | 18.5 | 0 | 0 | 0 | 0 | 0 | 0 | 0 | 0 | 0 | 0 | 0 | 0 | 0 | 2.07 | 2.59 | [6 empty] | 0.82
1147 | 89.9 | 10.1 | 0 | 0 | 0 | 0 | 0 | 0 | 0 | 0 | 0 | 0 | 0 | 0 | 0 | 2.03 | 2.69 | [6 empty] | 0.59
1148 | 65.1 | 0 | 34.9 | 0 | 0 | 0 | 0 | 0 | 0 | 0 | 0 | 0 | 0 | 0 | 0 |  |  |  |  | 2.84 |  | 1.11 | 2.39 | 0.72
1149 | 63.2 | 0 | 36.8 | 0 | 0 | 0 | 0 | 0 | 0 | 0 | 0 | 0 | 0 | 0 | 0 |  |  |  |  | 2.85 |  | 1.18 | 2.38 | 0.74
1150 | 61.2 | 0 | 38.8 | 0 | 0 | 0 | 0 | 0 | 0 | 0 | 0 | 0 | 0 | 0 | 0 |  |  |  |  | 2.86 |  | 0.96 | 2.44 | 0.76
1151 | 65.1 | 0 | 34.9 | 0 | 0 | 0 | 0 | 0 | 0 | 0 | 0 | 0 | 0 | 0 | 0 |  |  |  |  | 2.89 |  | 0.98 | 2.41 | 0.72
1152 | 63.2 | 0 | 36.8 | 0 | 0 | 0 | 0 | 0 | 0 | 0 | 0 | 0 | 0 | 0 | 0 |  |  |  |  | 2.92 |  | 0.84 | 2.43 | 0.74
1153 | 61.2 | 0 | 38.8 | 0 | 0 | 0 | 0 | 0 | 0 | 0 | 0 | 0 | 0 | 0 | 0 |  |  |  |  | 2.96 |  | 0.68 | 2.52 | 0.76
1154 | 65.1 | 0 | 34.9 | 0 | 0 | 0 | 0 | 0 | 0 | 0 | 0 | 0 | 0 | 0 | 0 |  |  |  |  | 2.91 |  | 0.89 | 2.42 | 0.72
1155 | 63.2 | 0 | 36.8 | 0 | 0 | 0 | 0 | 0 | 0 | 0 | 0 | 0 | 0 | 0 | 0 |  |  |  |  | 2.93 |  | 0.85 | 2.43 | 0.74
1156 | 61.2 | 0 | 38.8 | 0 | 0 | 0 | 0 | 0 | 0 | 0 | 0 | 0 | 0 | 0 | 0 |  |  |  |  | 2.94 |  | 0.41 | 2.45 | 0.76
1157 | 65.1 | 0 | 34.9 | 0 | 0 | 0 | 0 | 0 | 0 | 0 | 0 | 0 | 0 | 0 | 0 |  |  |  |  | 2.86 |  | 1.1 | 2.35 | 0.72
1158 | 63.2 | 0 | 36.8 | 0 | 0 | 0 | 0 | 0 | 0 | 0 | 0 | 0 | 0 | 0 | 0 |  |  |  |  | 2.86 |  | 1 | 2.39 | 0.74
1159 | 61.2 | 0 | 38.8 | 0 | 0 | 0 | 0 | 0 | 0 | 0 | 0 | 0 | 0 | 0 | 0 |  |  |  |  | 2.91 |  | 0.76 | 2.43 | 0.76
1160 | 65.1 | 0 | 34.9 | 0 | 0 | 0 | 0 | 0 | 0 | 0 | 0 | 0 | 0 | 0 | 0 |  |  |  |  | 2.68 |  | 1.47 | 2.14 | 0.72
1161 | 63.2 | 0 | 36.8 | 0 | 0 | 0 | 0 | 0 | 0 | 0 | 0 | 0 | 0 | 0 | 0 |  |  |  |  | 2.74 |  | 1.44 | 2.28 | 0.74
1162 | 61.2 | 0 | 38.8 | 0 | 0 | 0 | 0 | 0 | 0 | 0 | 0 | 0 | 0 | 0 | 0 |  |  |  |  | 2.75 |  | 1.37 | 2.24 | 0.76
1163 | 44 | 0 | 56 | 0 | 0 | 0 | 0 | 0 | 0 | 0 | 0 | 0 | 0 | 0 | 0 |  |  |  |  | 3.27 |  | 0.74 |  | 0.91
1164 | 54 | 0 | 46 | 0 | 0 | 0 | 0 | 0 | 0 | 0 | 0 | 0 | 0 | 0 | 0 |  |  |  |  | 3.23 |  | 0.81 |  | 0.83
1165 | 56 | 0 | 44 | 0 | 0 | 0 | 0 | 0 | 0 | 0 | 0 | 0 | 0 | 0 | 0 |  |  |  |  | 3.22 |  | 1.2 |  | 0.81
1166 | 57 | 0 | 43 | 0 | 0 | 0 | 0 | 0 | 0 | 0 | 0 | 0 | 0 | 0 | 0 |  |  |  |  | 3.21 |  | 1.09 |  | 0.8
1167 | 17 | 83 | 0 | 0 | 0 | 0 | 0 | 0 | 0 | 0 | 0 | 0 | 0 | 0 | 0 | 1.28 | 3.39 |  | 1.26 |  |  |  |  | 1.44
1168 | 25 | 75 | 0 | 0 | 0 | 0 | 0 | 0 | 0 | 0 | 0 | 0 | 0 | 0 | 0 | 1.52 | 3.33 |  | 1.38 |  |  |  |  | 1.4
1169 | 27 | 73 | 0 | 0 | 0 | 0 | 0 | 0 | 0 | 0 | 0 | 0 | 0 | 0 | 0 | 1.68 | 3.32 |  | 1.32 |  |  |  |  | 1.39
1170 | 31 | 69 | 0 | 0 | 0 | 0 | 0 | 0 | 0 | 0 | 0 | 0 | 0 | 0 | 0 | 1.98 | 3.32 |  | 1.43 |  |  |  |  | 1.36
1171 | 30 | 70 | 0 | 0 | 0 | 0 | 0 | 0 | 0 | 0 | 0 | 0 | 0 | 0 | 0 | 2.05 | 3.28 |  | 1.54 |  |  |  |  | 1.37
1172 | 32 | 68 | 0 | 0 | 0 | 0 | 0 | 0 | 0 | 0 | 0 | 0 | 0 | 0 | 0 | 2.1 | 3.24 |  | 1.56 |  |  |  |  | 1.36
1173 | 31 | 69 | 0 | 0 | 0 | 0 | 0 | 0 | 0 | 0 | 0 | 0 | 0 | 0 | 0 | 2.05 | 3.2 |  | 1.61 |  |  |  |  | 1.36
1174 | 0 | 100 | 0 | 0 | 0 | 0 | 0 | 0 | 0 | 0 | 0 | 0 | 0 | 0 | 0 | 1.72 | 3.35 | 3.14 | 0.99 |  |  |  | 2.2 | 1.52
1175 | 8.81 | 59.65 | 31.54 | 0 | 0 | 0 | 0 | 0 | 0 | 0 | 0 | 0 | 0 | 0 | 0 | 1.43 | 3.11 | 3.09 | 0.89 |  |  |  | 2.1 | 1.38
1176 | 13.18 | 39.65 | 47.17 | 0 | 0 | 0 | 0 | 0 | 0 | 0 | 0 | 0 | 0 | 0 | 0 | 1.3 | 3.05 | 3.04 | 0.95 |  |  |  | 2.09 | 1.3
1177 | 17.52 | 19.77 | 62.71 | 0 | 0 | 0 | 0 | 0 | 0 | 0 | 0 | 0 | 0 | 0 | 0 | 1.19 | 2.93 | 2.99 | 1.02 |  |  |  | 2.08 | 1.19
1178 | 21.84 | 0 | 78.16 | 0 | 0 | 0 | 0 | 0 | 0 | 0 | 0 | 0 | 0 | 0 | 0 | 1.04 | 2.46 | 2.93 | 1.17 |  |  |  | 2.13 | 1.04
1179 | 0 | 100 | 0 | 0 | 0 | 0 | 0 | 0 | 0 | 0 | 0 | 0 | 0 | 0 | 0 | 1.67 | 3.38 | 3.14 | 0.96 |  |  |  | 2.07 | 1.52
1180 | 8.81 | 59.65 | 31.54 | 0 | 0 | 0 | 0 | 0 | 0 | 0 | 0 | 0 | 0 | 0 | 0 | 1.46 | 2.83 | 3.09 | 0.88 |  |  |  | 1.87 | 1.38
1181 | 13.18 | 39.65 | 47.17 | 0 | 0 | 0 | 0 | 0 | 0 | 0 | 0 | 0 | 0 | 0 | 0 | 1.34 | 2.61 | 3.04 | 0.89 |  |  |  | 1.9 | 1.3
1182 | 17.52 | 19.77 | 62.71 | 0 | 0 | 0 | 0 | 0 | 0 | 0 | 0 | 0 | 0 | 0 | 0 | 1.17 | 2.48 | 2.99 | 0.94 |  |  |  | 1.94 | 1.19
1183 | 21.84 | 0 | 78.16 | 0 | 0 | 0 | 0 | 0 | 0 | 0 | 0 | 0 | 0 | 0 | 0 | 1.09 | 1.8 | 2.93 | 1.11 |  |  |  | 2.02 | 1.04
1184 | 30.6 | 69.4 | 0 | 0 | 0 | 0 | 0 | 0 | 0 | 0 | 0 | 0 | 0 | 0 | 0 | 2.14 | 3.51 | 3.08 |  |  |  |  | 2.35 | 1.37
1185 | 39.8 | 60.2 | 0 | 0 | 0 | 0 | 0 | 0 | 0 | 0 | 0 | 0 | 0 | 0 | 0 | 2.15 | 3.65 | 3.1 |  |  |  |  | 2.4 | 1.31
1186 | 55.5 | 44.5 | 0 | 0 | 0 | 0 | 0 | 0 | 0 | 0 | 0 | 0 | 0 | 0 | 0 | 2.26 | 3.65 | 3.1 |  |  |  |  | 2.42 | 1.18
1187 | 60.3 | 39.7 | 0 | 0 | 0 | 0 | 0 | 0 | 0 | 0 | 0 | 0 | 0 | 0 | 0 | 2.32 | 3.51 | 3.1 |  |  |  |  | 2.38 | 1.14
1188 | 70.1 | 29.9 | 0 | 0 | 0 | 0 | 0 | 0 | 0 | 0 | 0 | 0 | 0 | 0 | 0 | 2.55 | 3.49 | 3.1 |  |  |  |  | 2.33 | 1.02
1189 | 30.1 | 0 | 69.9 | 0 | 0 | 0 | 0 | 0 | 0 | 0 | 0 | 0 | 0 | 0 | 0 | 1.29 | 2.64 | 2.94 |  |  |  |  | 2.18 | 1
1190 | 40.3 | 0 | 59.7 | 0 | 0 | 0 | 0 | 0 | 0 | 0 | 0 | 0 | 0 | 0 | 0 | 1.38 | 2.55 | 2.94 |  |  |  |  | 2.2 | 0.94
1191 | 55 | 0 | 45 | 0 | 0 | 0 | 0 | 0 | 0 | 0 | 0 | 0 | 0 | 0 | 0 | 1.69 | 2.59 | 2.93 |  |  |  |  | 2.15 | 0.82
1192 | 59.9 | 0 | 40.1 | 0 | 0 | 0 | 0 | 0 | 0 | 0 | 0 | 0 | 0 | 0 | 0 | 1.72 | 2.69 | 2.92 |  |  |  |  | 2.15 | 0.78
1193 | 70.2 | 0 | 29.8 | 0 | 0 | 0 | 0 | 0 | 0 | 0 | 0 | 0 | 0 | 0 | 0 | 1.73 | 2.8 | 2.83 |  |  |  |  | 2.09 | 0.66
1194 | 49.5 | 0 | 49.4 | 0 | 0 | 0 | 0.4 | 0.3 | 0 | 0 | 0 | 0 | 0 | 0 | 0.4 |  | 2.3 | [5 empty] | 2.44 | 0.86
1195 | 49.5 | 0 | 49.4 | 0 | 0 | 0 | 0.4 | 0.3 | 0 | 0 | 0 | 0 | 0 | 0 | 0.4 |  | 2 | [5 empty] | 2.28 | 0.86
1196 | 18.6 | 0 | 76.8 | 4.6 | 0 | 0 | 0 | 0 | 0 | 0 | 0 | 0 | 0 | 0 | 0 | 0.78 | 2.68 | [6 empty] | 1.41
1197 | 20.2 | 0 | 76.7 | 0 | 3.1 | 0 | 0 | 0 | 0 | 0 | 0 | 0 | 0 | 0 | 0 | 0.9 | 2.59 | [6 empty] | 1.1
1198 | 70 | 0 | 30 | 0 | 0 | 0 | 0 | 0 | 0 | 0 | 0 | 0 | 0 | 0 | 0 | 1.23 | 1.48 | [6 empty] | 0.66
1199 | 70 | 0 | 30 | 0 | 0 | 0 | 0 | 0 | 0 | 0 | 0 | 0 | 0 | 0 | 0 | 1.7 | 1.41 | [6 empty] | 0.66
1200 | 70 | 0 | 30 | 0 | 0 | 0 | 0 | 0 | 0 | 0 | 0 | 0 | 0 | 0 | 0 | 1.29 | 1.28 | [6 empty] | 0.66
1201 | 70 | 0 | 30 | 0 | 0 | 0 | 0 | 0 | 0 | 0 | 0 | 0 | 0 | 0 | 0 | 1.56 | 1.32 | [6 empty] | 0.66
1202 | 49.25 | 49.25 | 0 | 1.5 | 0 | 0 | 0 | 0 | 0 | 0 | 0 | 0 | 0 | 0 | 0 | 2.23 | 3.01 | [6 empty] | 1.34
1203 | 49.25 | 49.25 | 0 | 1.5 | 0 | 0 | 0 | 0 | 0 | 0 | 0 | 0 | 0 | 0 | 0 | 2.24 | 2.98 | [6 empty] | 1.34
1204 | 49.25 | 49.25 | 0 | 1.5 | 0 | 0 | 0 | 0 | 0 | 0 | 0 | 0 | 0 | 0 | 0 | 2.21 | 3.03 | [6 empty] | 1.34
1205 | 49.25 | 49.25 | 0 | 1.5 | 0 | 0 | 0 | 0 | 0 | 0 | 0 | 0 | 0 | 0 | 0 | 2.3 | 2.58 | [6 empty] | 1.34
1206 | 49.25 | 49.25 | 0 | 1.5 | 0 | 0 | 0 | 0 | 0 | 0 | 0 | 0 | 0 | 0 | 0 | 2.28 | 2.55 | [6 empty] | 1.34
1207 | 49.25 | 49.25 | 0 | 1.5 | 0 | 0 | 0 | 0 | 0 | 0 | 0 | 0 | 0 | 0 | 0 | 2.26 | 2.64 | [6 empty] | 1.34